## sito1
SPETTRO2 | Element | Line | App. Conc | k ratio | Intensity corrn. | Weight% | Weight% sigma | Atomic% | Compound% | Formula | Number of ions | Standard | SPETTRO3 | Element | Line | App. Conc | k ratio | Intensity corrn. | Weight% | Weight% sigma | Atomic% | Compound% | Formula | Number of ions | Standard
| Na | K_SERIES | 0.22 | 0.00117 | 0.8621 | 0.48 | 0.04 | 0.45 | 0.64 | Na2O | 0.06 | albite 21-nov-2016 02:36 PM |  | Na | K_SERIES | 1.26 | 0.00684 | 0.9033 | 2.33 | 0.05 | 2.14 | 3.14 | Na2O | 0.27 | albite 21-nov-2016 02:36 PM
| Mg | K_SERIES | 0.77 | 0.00453 | 10665 | 1.38 | 0.04 | 1.23 | 2.3 | MgO | 0.16 | almandino 21-nov-2016 02:46 PM |  | Mg | K_SERIES | 0.4 | 0.00233 | 10782 | 0.61 | 0.03 | 0.53 | 1.02 | MgO | 0.07 | almandino 21-nov-2016 02:46 PM
| Al | K_SERIES | 9.9 | 0.06393 | 11014 | 17.18 | 0.09 | 13.75 | 32.45 | Al2O3 | 1.77 | almandino 21-nov-2016 02:45 PM |  | Al | K_SERIES | 9.85 | 0.06363 | 11192 | 14.69 | 0.07 | 11.5 | 27.75 | Al2O3 | 1.48 | almandino 21-nov-2016 02:45 PM
| Si | K_SERIES | 11.54 | 0.07996 | 10150 | 21.72 | 0.1 | 16.7 | 46.47 | SiO2 | 2.14 | almandino 21-nov-2016 02:45 PM |  | Si | K_SERIES | 15.92 | 0.11026 | 10446 | 25.42 | 0.1 | 19.13 | 54.38 | SiO2 | 2.45 | almandino 21-nov-2016 02:45 PM
| P | K_SERIES | 0.2 | 0.00168 | 0.761 | 0.49 | 0.04 | 0.34 | 1.13 | P2O5 | 0.04 | Apat 22-set-2016 03:33 PM |  | P | K_SERIES | 0.18 | 0.00155 | 0.7543 | 0.4 | 0.04 | 0.27 | 0.92 | P2O5 | 0.03 | Apat 22-set-2016 03:33 PM
| S | K_SERIES | 0.09 | 0.00081 | 0.8171 | 0.21 | 0.03 | 0.14 | 0.52 | SO3 | 0.02 | anhydrite 21-nov-2016 02:49 PM |  | S | K_SERIES | 0.05 | 0.0005 | 0.8106 | 0.11 | 0.03 | 0.07 | 0.28 | SO3 | 0.01 | anhydrite 21-nov-2016 02:49 PM
| Cl | K_SERIES | 0.26 | 0.00199 | 0.995 | 0.49 | 0.04 | 0.3 | 0 |  | 0.04 | Tugtupite 24-nov-2015 04:52 PM |  | Cl | K_SERIES | 0.25 | 0.00196 | 0.9877 | 0.43 | 0.03 | 0.26 | 0 |  | 0.03 | Tugtupite 24-nov-2015 04:52 PM
| K | K_SERIES | 0.48 | 0.00408 | 10041 | 0.92 | 0.04 | 0.51 | 1.11 | K2O | 0.07 | sanidine 22-set-2016 02:52 PM |  | K | K_SERIES | 0.18 | 0.00149 | 0.9981 | 0.3 | 0.04 | 0.16 | 0.36 | K2O | 0.02 | sanidine 22-set-2016 02:52 PM
| Ca | K_SERIES | 0.62 | 0.00551 | 0.9938 | 1.19 | 0.05 | 0.64 | 1.67 | CaO | 0.08 | anhydrite 21-nov-2016 02:49 PM |  | Ca | K_SERIES | 2.06 | 0.0183 | 0.9862 | 3.49 | 0.05 | 1.84 | 4.88 | CaO | 0.24 | anhydrite 21-nov-2016 02:49 PM
| Ti | K_SERIES | 0.43 | 0.00404 | 0.8804 | 0.93 | 0.06 | 0.42 | 1.56 | TiO2 | 0.05 | TiO 22-set-2016 03:28 PM |  | Ti | K_SERIES | 0.2 | 0.0019 | 0.8667 | 0.39 | 0.05 | 0.17 | 0.65 | TiO2 | 0.02 | TiO 22-set-2016 03:28 PM
| Mn | K_SERIES | -0.01 | -9e-05 | 0.9445 | -0.02 | 0.07 | -0.01 | -0.03 | MnO | 0 | rhodonite 22-set-2016 03:07 PM |  | Mn | K_SERIES | 0.04 | 0.00036 | 0.9358 | 0.08 | 0.06 | 0.03 | 0.1 | MnO | 0 | rhodonite 22-set-2016 03:07 PM
| Fe | K_SERIES | 4.68 | 0.03919 | 0.9835 | 9.09 | 0.14 | 3.52 | 11.7 | FeO | 0.45 | almandino 21-nov-2016 02:42 PM |  | Fe | K_SERIES | 2.77 | 0.02319 | 0.9746 | 4.74 | 0.11 | 1.79 | 6.1 | FeO | 0.23 | almandino 21-nov-2016 02:42 PM
| O |  |  |  |  | 45.93 | 0.15 | 62.01 |  |  | 7.96 |  |  | O |  |  |  |  | 47.02 | 0.13 | 62.1 |  |  | 7.97
| Totals |  |  |  |  | 100 | [7 empty] | Totals |  |  |  |  | 100
[10 empty] | Cation sum | 4.84 | [11 empty] | Cation sum | 4.83
| Processing option : | Oxygen by stoichiometry (Normalised) | [11 empty] | Processing option : | Oxygen by stoichiometry (Normalised)
| Number of iterations : | 2 | [11 empty] | Number of iterations : | 2
| Sample is polished. | [12 empty] | Sample is polished.
| Sample is coated with Carbon - thickness (nm): 15.0, density (g/cm3): 2.25 | [12 empty] | Sample is coated with Carbon - thickness (nm): 15.0, density (g/cm3): 2.25
| Detector efficiency : Calculation | [12 empty] | Detector efficiency : Calculation
SPETTRO4 | Element | Line | App. Conc | k ratio | Intensity corrn. | Weight% | Weight% sigma | Atomic% | Compound% | Formula | Number of ions | Standard | SPETTRO5 | Element | Line | App. Conc | k ratio | Intensity corrn. | Weight% | Weight% sigma | Atomic% | Compound% | Formula | Number of ions | Standard
| Na | K_SERIES | 0.34 | 0.00186 | 0.8595 | 0.81 | 0.05 | 0.76 | 1.09 | Na2O | 0.1 | albite 21-nov-2016 02:36 PM |  | Na | K_SERIES | 0.24 | 0.0013 | 0.8942 | 0.36 | 0.03 | 0.33 | 0.49 | Na2O | 0.04 | albite 21-nov-2016 02:36 PM
| Mg | K_SERIES | 0.73 | 0.00427 | 10597 | 1.39 | 0.04 | 1.24 | 2.31 | MgO | 0.16 | almandino 21-nov-2016 02:46 PM |  | Mg | K_SERIES | 0.59 | 0.00344 | 10973 | 0.72 | 0.03 | 0.63 | 1.2 | MgO | 0.08 | almandino 21-nov-2016 02:46 PM
| Al | K_SERIES | 8.79 | 0.05678 | 10966 | 16.25 | 0.09 | 13.05 | 30.7 | Al2O3 | 1.68 | almandino 21-nov-2016 02:45 PM |  | Al | K_SERIES | 16.05 | 0.10366 | 11306 | 19.24 | 0.07 | 15.05 | 36.34 | Al2O3 | 1.92 | almandino 21-nov-2016 02:45 PM
| Si | K_SERIES | 11.04 | 0.07646 | 10203 | 21.92 | 0.1 | 16.91 | 46.89 | SiO2 | 2.18 | almandino 21-nov-2016 02:45 PM |  | Si | K_SERIES | 16.35 | 0.11322 | 10128 | 21.86 | 0.08 | 16.43 | 46.76 | SiO2 | 2.09 | almandino 21-nov-2016 02:45 PM
| P | K_SERIES | 0.19 | 0.00166 | 0.7629 | 0.52 | 0.04 | 0.36 | 1.18 | P2O5 | 0.05 | Apat 22-set-2016 03:33 PM |  | P | K_SERIES | 0.74 | 0.00635 | 0.757 | 1.33 | 0.04 | 0.9 | 3.04 | P2O5 | 0.12 | Apat 22-set-2016 03:33 PM
| S | K_SERIES | 0.06 | 0.00053 | 0.8188 | 0.14 | 0.04 | 0.1 | 0.36 | SO3 | 0.01 | anhydrite 21-nov-2016 02:49 PM |  | S | K_SERIES | 0.2 | 0.0018 | 0.8085 | 0.33 | 0.03 | 0.22 | 0.83 | SO3 | 0.03 | anhydrite 21-nov-2016 02:49 PM
| Cl | K_SERIES | 0.31 | 0.0024 | 0.997 | 0.63 | 0.04 | 0.39 | 0 |  | 0.05 | Tugtupite 24-nov-2015 04:52 PM |  | K | K_SERIES | 0.26 | 0.00218 | 0.9971 | 0.35 | 0.03 | 0.19 | 0.42 | K2O | 0.02 | sanidine 22-set-2016 02:52 PM
| K | K_SERIES | 0.43 | 0.0036 | 10056 | 0.86 | 0.05 | 0.48 | 1.04 | K2O | 0.06 | sanidine 22-set-2016 02:52 PM |  | Ca | K_SERIES | 1.37 | 0.01214 | 0.9872 | 1.88 | 0.04 | 0.99 | 2.62 | CaO | 0.13 | anhydrite 21-nov-2016 02:49 PM
| Ca | K_SERIES | 0.88 | 0.00784 | 0.9947 | 1.8 | 0.05 | 0.97 | 2.52 | CaO | 0.13 | anhydrite 21-nov-2016 02:49 PM |  | Ti | K_SERIES | 0.28 | 0.00263 | 0.8715 | 0.43 | 0.04 | 0.19 | 0.72 | TiO2 | 0.02 | TiO 22-set-2016 03:28 PM
| Ti | K_SERIES | 0.35 | 0.00326 | 0.8801 | 0.8 | 0.06 | 0.36 | 1.33 | TiO2 | 0.05 | TiO 22-set-2016 03:28 PM |  | Mn | K_SERIES | -0.03 | -0.00026 | 0.9383 | -0.04 | 0.05 | -0.02 | -0.06 | MnO | 0 | rhodonite 22-set-2016 03:07 PM
| Mn | K_SERIES | 0.04 | 0.00032 | 0.9448 | 0.08 | 0.07 | 0.03 | 0.1 | MnO | 0 | rhodonite 22-set-2016 03:07 PM |  | Fe | K_SERIES | 4.27 | 0.03577 | 0.9769 | 5.92 | 0.1 | 2.24 | 7.62 | FeO | 0.29 | almandino 21-nov-2016 02:42 PM
| Fe | K_SERIES | 4.47 | 0.03745 | 0.9839 | 9.21 | 0.14 | 3.58 | 11.85 | FeO | 0.46 | almandino 21-nov-2016 02:42 PM |  | O |  |  |  |  | 47.62 | 0.12 | 62.84 |  |  | 8
| O |  |  |  |  | 45.59 | 0.16 | 61.77 |  |  | 7.95 |  |  | Totals |  |  |  |  | 100
| Totals |  |  |  |  | 100 | [16 empty] | Cation sum | 4.73
[10 empty] | Cation sum | 4.87
[14 empty] | Processing option : | Oxygen by stoichiometry (Normalised)
| Processing option : | Oxygen by stoichiometry (Normalised) | [11 empty] | Number of iterations : | 2
| Number of iterations : | 2 | [11 empty] | Sample is polished.
| Sample is polished. | [12 empty] | Sample is coated with Carbon - thickness (nm): 15.0, density (g/cm3): 2.25
| Sample is coated with Carbon - thickness (nm): 15.0, density (g/cm3): 2.25 | [12 empty] | Detector efficiency : Calculation
Detector efficiency : Calculation

## sito2
SPETTRO1 | Element | Line | App. Conc | k ratio | Intensity corrn. | Weight% | Weight% sigma | Atomic% | Compound% | Formula | Number of ions | Standard | SPETTRO2 | Element | Line | App. Conc | k ratio | Intensity corrn. | Weight% | Weight% sigma | Atomic% | Compound% | Formula | Number of ions | Standard
| Na | K_SERIES | 0.24 | 0.00129 | 0.8246 | 0.51 | 0.04 | 0.49 | 0.69 | Na2O | 0.06 | albite 21-nov-2016 02:36 PM |  | Na | K_SERIES | 0.39 | 0.00211 | 0.8875 | 0.58 | 0.03 | 0.53 | 0.78 | Na2O | 0.07 | albite 21-nov-2016 02:36 PM
| Mg | K_SERIES | 1.55 | 0.00908 | 10307 | 2.66 | 0.05 | 2.42 | 4.41 | MgO | 0.31 | almandino 21-nov-2016 02:46 PM |  | Mg | K_SERIES | 0.96 | 0.00563 | 10880 | 1.16 | 0.03 | 1.01 | 1.93 | MgO | 0.13 | almandino 21-nov-2016 02:46 PM
| Al | K_SERIES | 7.67 | 0.04954 | 10620 | 12.78 | 0.08 | 10.47 | 24.14 | Al2O3 | 1.36 | almandino 21-nov-2016 02:45 PM |  | Al | K_SERIES | 15.36 | 0.09919 | 11186 | 18.1 | 0.07 | 14.2 | 34.2 | Al2O3 | 1.81 | almandino 21-nov-2016 02:45 PM
| Si | K_SERIES | 13 | 0.09005 | 10296 | 22.32 | 0.1 | 17.57 | 47.75 | SiO2 | 2.28 | almandino 21-nov-2016 02:45 PM |  | Si | K_SERIES | 17.82 | 0.12341 | 10151 | 23.13 | 0.08 | 17.43 | 49.48 | SiO2 | 2.23 | almandino 21-nov-2016 02:45 PM
| P | K_SERIES | 0.14 | 0.00121 | 0.7673 | 0.33 | 0.04 | 0.23 | 0.74 | P2O5 | 0.03 | Apat 22-set-2016 03:33 PM |  | P | K_SERIES | 0.29 | 0.00249 | 0.7519 | 0.51 | 0.03 | 0.35 | 1.17 | P2O5 | 0.04 | Apat 22-set-2016 03:33 PM
| S | K_SERIES | 0.06 | 0.00055 | 0.8243 | 0.13 | 0.03 | 0.09 | 0.32 | SO3 | 0.01 | anhydrite 21-nov-2016 02:49 PM |  | S | K_SERIES | 0.17 | 0.00153 | 0.8083 | 0.27 | 0.03 | 0.18 | 0.68 | SO3 | 0.02 | anhydrite 21-nov-2016 02:49 PM
| Cl | K_SERIES | 0.22 | 0.00168 | 10037 | 0.38 | 0.03 | 0.24 | 0 |  | 0.03 | Tugtupite 24-nov-2015 04:52 PM |  | K | K_SERIES | 0.22 | 0.00183 | 0.9972 | 0.29 | 0.03 | 0.16 | 0.35 | K2O | 0.02 | sanidine 22-set-2016 02:52 PM
| K | K_SERIES | 0.37 | 0.00313 | 10135 | 0.65 | 0.04 | 0.37 | 0.78 | K2O | 0.05 | sanidine 22-set-2016 02:52 PM |  | Ca | K_SERIES | 0.97 | 0.00864 | 0.9884 | 1.3 | 0.04 | 0.69 | 1.82 | CaO | 0.09 | anhydrite 21-nov-2016 02:49 PM
| Ca | K_SERIES | 1.36 | 0.01205 | 10025 | 2.39 | 0.05 | 1.32 | 3.35 | CaO | 0.17 | anhydrite 21-nov-2016 02:49 PM |  | Ti | K_SERIES | 0.32 | 0.00302 | 0.8741 | 0.48 | 0.04 | 0.21 | 0.81 | TiO2 | 0.03 | TiO 22-set-2016 03:28 PM
| Ti | K_SERIES | 0.34 | 0.00323 | 0.8871 | 0.69 | 0.05 | 0.32 | 1.14 | TiO2 | 0.04 | TiO 22-set-2016 03:28 PM |  | Mn | K_SERIES | 0.02 | 0.0002 | 0.9396 | 0.03 | 0.05 | 0.01 | 0.04 | MnO | 0 | rhodonite 22-set-2016 03:07 PM
| Mn | K_SERIES | 0.09 | 0.00076 | 0.9498 | 0.17 | 0.07 | 0.07 | 0.21 | MnO | 0.01 | rhodonite 22-set-2016 03:07 PM |  | Fe | K_SERIES | 5.05 | 0.04224 | 0.9781 | 6.8 | 0.1 | 2.58 | 8.75 | FeO | 0.33 | almandino 21-nov-2016 02:42 PM
| Fe | K_SERIES | 6.99 | 0.05851 | 0.9892 | 12.5 | 0.14 | 4.95 | 16.08 | FeO | 0.64 | almandino 21-nov-2016 02:42 PM |  | O |  |  |  |  | 47.34 | 0.12 | 62.64 |  |  | 8
| O |  |  |  |  | 44.51 | 0.15 | 61.49 |  |  | 7.97 |  |  | Totals |  |  |  |  | 100
| Totals |  |  |  |  | 100 | [16 empty] | Cation sum | 4.77
[10 empty] | Cation sum | 4.96
[14 empty] | Processing option : | Oxygen by stoichiometry (Normalised)
| Processing option : | Oxygen by stoichiometry (Normalised) | [11 empty] | Number of iterations : | 2
| Number of iterations : | 2 | [11 empty] | Sample is polished.
| Sample is polished. | [12 empty] | Sample is coated with Carbon - thickness (nm): 15.0, density (g/cm3): 2.25
| Sample is coated with Carbon - thickness (nm): 15.0, density (g/cm3): 2.25 | [12 empty] | Detector efficiency : Calculation
Detector efficiency : Calculation
SPETTRO3 | Element | Line | App. Conc | k ratio | Intensity corrn. | Weight% | Weight% sigma | Atomic% | Compound% | Formula | Number of ions | Standard
| Na | K_SERIES | 0.08 | 0.00041 | 0.8209 | 0.12 | 0.03 | 0.12 | 0.17 | Na2O | 0.02 | albite 21-nov-2016 02:36 PM
| Mg | K_SERIES | 1.74 | 0.01021 | 10327 | 2.28 | 0.04 | 2.09 | 3.79 | MgO | 0.27 | almandino 21-nov-2016 02:46 PM
| Al | K_SERIES | 12.79 | 0.08258 | 10671 | 16.23 | 0.07 | 13.35 | 30.66 | Al2O3 | 1.74 | almandino 21-nov-2016 02:45 PM
| Si | K_SERIES | 14.37 | 0.09956 | 10048 | 19.36 | 0.08 | 15.3 | 41.41 | SiO2 | 1.99 | almandino 21-nov-2016 02:45 PM
| P | K_SERIES | 0.15 | 0.00124 | 0.7705 | 0.26 | 0.03 | 0.18 | 0.59 | P2O5 | 0.02 | Apat 22-set-2016 03:33 PM
| S | K_SERIES | 0.12 | 0.00112 | 0.8278 | 0.2 | 0.03 | 0.14 | 0.5 | SO3 | 0.02 | anhydrite 21-nov-2016 02:49 PM
| Cl | K_SERIES | 0.1 | 0.00076 | 10073 | 0.13 | 0.03 | 0.08 | 0 |  | 0.01 | Tugtupite 24-nov-2015 04:52 PM
| K | K_SERIES | 1.11 | 0.00934 | 10165 | 1.48 | 0.04 | 0.84 | 1.78 | K2O | 0.11 | sanidine 22-set-2016 02:52 PM
| Ca | K_SERIES | 0.52 | 0.00458 | 10051 | 0.69 | 0.04 | 0.38 | 0.97 | CaO | 0.05 | anhydrite 21-nov-2016 02:49 PM
| Ti | K_SERIES | 1.27 | 0.01195 | 0.8924 | 1.93 | 0.05 | 0.89 | 3.21 | TiO2 | 0.12 | TiO 22-set-2016 03:28 PM
| Mn | K_SERIES | 0 | 2e-05 | 0.9523 | 0 | 0.06 | 0 | 0.01 | MnO | 0 | rhodonite 22-set-2016 03:07 PM
| Fe | K_SERIES | 9.55 | 0.07999 | 0.9919 | 13.04 | 0.12 | 5.18 | 16.78 | FeO | 0.67 | almandino 21-nov-2016 02:42 PM
| O |  |  |  |  | 44.27 | 0.13 | 61.43 |  |  | 7.99
| Totals |  |  |  |  | 100
[10 empty] | Cation sum | 5.01
| Processing option : | Oxygen by stoichiometry (Normalised)
| Number of iterations : | 2
Sample is polished.
Sample is coated with Carbon - thickness (nm): 15.0, density (g/cm3): 2.25
Detector efficiency : Calculation

## sito3
SPETTRO1 | Element | Line | App. Conc | k ratio | Intensity corrn. | Weight% | Weight% sigma | Atomic% | Compound% | Formula | Number of ions | Standard
| Na | K_SERIES | 0.13 | 0.00072 | 0.8799 | 0.17 | 0.03 | 0.16 | 0.23 | Na2O | 0.02 | albite 21-nov-2016 02:36 PM
| Mg | K_SERIES | 2 | 0.01173 | 10865 | 2.07 | 0.03 | 1.82 | 3.44 | MgO | 0.23 | almandino 21-nov-2016 02:46 PM
| Al | K_SERIES | 17.93 | 0.1158 | 11065 | 18.25 | 0.07 | 14.39 | 34.48 | Al2O3 | 1.84 | almandino 21-nov-2016 02:45 PM
| Si | K_SERIES | 19.95 | 0.13822 | 10073 | 22.3 | 0.07 | 16.89 | 47.7 | SiO2 | 2.16 | almandino 21-nov-2016 02:45 PM
| P | K_SERIES | 0.23 | 0.00194 | 0.7528 | 0.34 | 0.03 | 0.23 | 0.78 | P2O5 | 0.03 | Apat 22-set-2016 03:33 PM
| S | K_SERIES | 0.08 | 0.00069 | 0.8102 | 0.1 | 0.02 | 0.07 | 0.26 | SO3 | 0.01 | anhydrite 21-nov-2016 02:49 PM
| K | K_SERIES | 0.35 | 0.00295 | 0.9997 | 0.39 | 0.03 | 0.21 | 0.47 | K2O | 0.03 | sanidine 22-set-2016 02:52 PM
| Ca | K_SERIES | 0.5 | 0.00445 | 0.9917 | 0.57 | 0.03 | 0.3 | 0.8 | CaO | 0.04 | anhydrite 21-nov-2016 02:49 PM
| Ti | K_SERIES | 1.01 | 0.00954 | 0.878 | 1.3 | 0.04 | 0.58 | 2.17 | TiO2 | 0.07 | TiO 22-set-2016 03:28 PM
| Mn | K_SERIES | 0.04 | 0.00031 | 0.9413 | 0.04 | 0.05 | 0.02 | 0.06 | MnO | 0 | rhodonite 22-set-2016 03:07 PM
| Fe | K_SERIES | 6.5 | 0.05442 | 0.98 | 7.47 | 0.09 | 2.85 | 9.61 | FeO | 0.36 | almandino 21-nov-2016 02:42 PM
| O |  |  |  |  | 46.99 | 0.11 | 62.48 |  |  | 8
| Totals |  |  |  |  | 100
[10 empty] | Cation sum | 4.8
| Processing option : | Oxygen by stoichiometry (Normalised)
| Number of iterations : | 2
Sample is polished.
Sample is coated with Carbon - thickness (nm): 15.0, density (g/cm3): 2.25
Detector efficiency : Calculation
Detector efficiency : Calculation

## sito4
Element | Line | App. Conc | k ratio | Intensity corrn. | Weight% | Weight% sigma | Atomic% | Compound% | Formula | Number of ions | Standard
Na | K_SERIES | 0.27 | 0.00145 | 0.8561 | 0.75 | 0.06 | 0.7 | 1.01 | Na2O | 0.09 | albite 21-nov-2016 02:36 PM
Mg | K_SERIES | 0.87 | 0.00511 | 10569 | 1.97 | 0.05 | 1.76 | 3.27 | MgO | 0.22 | almandino 21-nov-2016 02:46 PM
Al | K_SERIES | 5.62 | 0.03627 | 10888 | 12.34 | 0.09 | 9.9 | 23.31 | Al2O3 | 1.26 | almandino 21-nov-2016 02:45 PM
Si | K_SERIES | 11 | 0.07622 | 10487 | 25.09 | 0.12 | 19.33 | 53.68 | SiO2 | 2.47 | almandino 21-nov-2016 02:45 PM
P | K_SERIES | 0.14 | 0.00118 | 0.7606 | 0.43 | 0.05 | 0.3 | 1 | P2O5 | 0.04 | Apat 22-set-2016 03:33 PM
S | K_SERIES | 0.05 | 0.0005 | 0.817 | 0.16 | 0.04 | 0.11 | 0.4 | SO3 | 0.01 | anhydrite 21-nov-2016 02:49 PM
Cl | K_SERIES | 0.42 | 0.00321 | 0.9948 | 1 | 0.05 | 0.61 | 0 |  | 0.08 | Tugtupite 24-nov-2015 04:52 PM
K | K_SERIES | 0.23 | 0.00194 | 10027 | 0.55 | 0.05 | 0.3 | 0.66 | K2O | 0.04 | sanidine 22-set-2016 02:52 PM
Ca | K_SERIES | 0.77 | 0.00682 | 0.9931 | 1.85 | 0.06 | 1 | 2.59 | CaO | 0.13 | anhydrite 21-nov-2016 02:49 PM
Ti | K_SERIES | 0.28 | 0.00263 | 0.8787 | 0.76 | 0.06 | 0.34 | 1.27 | TiO2 | 0.04 | TiO 22-set-2016 03:28 PM
Mn | K_SERIES | -0.05 | -0.0004 | 0.9436 | -0.12 | 0.08 | -0.05 | -0.15 | MnO | -0.01 | rhodonite 22-set-2016 03:07 PM
Fe | K_SERIES | 3.82 | 0.03198 | 0.9826 | 9.3 | 0.16 | 3.6 | 11.96 | FeO | 0.46 | almandino 21-nov-2016 02:42 PM
O |  |  |  |  | 45.91 | 0.17 | 62.09 |  |  | 7.92
Totals |  |  |  |  | 100
[9 empty] | Cation sum | 4.76
Processing option : | Oxygen by stoichiometry (Normalised)
Number of iterations : | 2
Sample is polished.
Sample is coated with Carbon - thickness (nm): 15.0, density (g/cm3): 2.25
Detector efficiency : Calculation

## sito5
Element | Line | App. Conc | k ratio | Intensity corrn. | Weight% | Weight% sigma | Atomic% | Compound% | Formula | Number of ions | Standard
Na | K_SERIES | 0.47 | 0.00257 | 0.8958 | 0.7 | 0.03 | 0.65 | 0.95 | Na2O | 0.08 | albite 21-nov-2016 02:36 PM
Mg | K_SERIES | 0.75 | 0.00438 | 10939 | 0.91 | 0.03 | 0.79 | 1.51 | MgO | 0.1 | almandino 21-nov-2016 02:46 PM
Al | K_SERIES | 16.73 | 0.10803 | 11254 | 19.82 | 0.07 | 15.5 | 37.45 | Al2O3 | 1.98 | almandino 21-nov-2016 02:45 PM
Si | K_SERIES | 16.52 | 0.11443 | 10046 | 21.92 | 0.08 | 16.47 | 46.89 | SiO2 | 2.11 | almandino 21-nov-2016 02:45 PM
P | K_SERIES | 0.33 | 0.00279 | 0.7525 | 0.58 | 0.03 | 0.39 | 1.32 | P2O5 | 0.05 | Apat 22-set-2016 03:33 PM
S | K_SERIES | 0.24 | 0.00218 | 0.8083 | 0.39 | 0.03 | 0.26 | 0.98 | SO3 | 0.03 | anhydrite 21-nov-2016 02:49 PM
K | K_SERIES | 0.16 | 0.00137 | 0.9965 | 0.22 | 0.03 | 0.12 | 0.26 | K2O | 0.01 | sanidine 22-set-2016 02:52 PM
Ca | K_SERIES | 0.98 | 0.00874 | 0.9878 | 1.33 | 0.04 | 0.7 | 1.86 | CaO | 0.09 | anhydrite 21-nov-2016 02:49 PM
Ti | K_SERIES | 0.28 | 0.00264 | 0.8732 | 0.43 | 0.04 | 0.19 | 0.72 | TiO2 | 0.02 | TiO 22-set-2016 03:28 PM
Mn | K_SERIES | 0.06 | 0.00052 | 0.939 | 0.09 | 0.05 | 0.03 | 0.11 | MnO | 0 | rhodonite 22-set-2016 03:07 PM
Fe | K_SERIES | 4.53 | 0.03794 | 0.9775 | 6.18 | 0.1 | 2.34 | 7.95 | FeO | 0.3 | almandino 21-nov-2016 02:42 PM
O |  |  |  |  | 47.44 | 0.12 | 62.57 |  |  | 8
Totals |  |  |  |  | 100
[9 empty] | Cation sum | 4.79
Processing option : | Oxygen by stoichiometry (Normalised)
Number of iterations : | 2
Sample is polished.
Sample is coated with Carbon - thickness (nm): 15.0, density (g/cm3): 2.25
Detector efficiency : Calculation

## sito6
SPETTRO1 | Element | Line | App. Conc | k ratio | Intensity corrn. | Weight% | Weight% sigma | Atomic% | Compound% | Formula | Number of ions | Standard | SPETTRO2 | Element | Line | App. Conc | k ratio | Intensity corrn. | Weight% | Weight% sigma | Atomic% | Compound% | Formula | Number of ions | Standard
| Na | K_SERIES | 0.2 | 0.00109 | 0.8536 | 0.56 | 0.05 | 0.53 | 0.75 | Na2O | 0.07 | albite 21-nov-2016 02:36 PM |  | Na | K_SERIES | 0.23 | 0.00124 | 0.8618 | 0.55 | 0.05 | 0.51 | 0.74 | Na2O | 0.07 | albite 21-nov-2016 02:36 PM
| Mg | K_SERIES | 0.7 | 0.00413 | 10574 | 1.58 | 0.05 | 1.41 | 2.61 | MgO | 0.18 | almandino 21-nov-2016 02:46 PM |  | Mg | K_SERIES | 0.65 | 0.00379 | 10653 | 1.25 | 0.04 | 1.11 | 2.08 | MgO | 0.14 | almandino 21-nov-2016 02:46 PM
| Al | K_SERIES | 6.96 | 0.04494 | 10932 | 15.05 | 0.09 | 12.1 | 28.43 | Al2O3 | 1.55 | almandino 21-nov-2016 02:45 PM |  | Al | K_SERIES | 9.18 | 0.05926 | 11020 | 17.22 | 0.09 | 13.77 | 32.53 | Al2O3 | 1.77 | almandino 21-nov-2016 02:45 PM
| Si | K_SERIES | 10.03 | 0.0695 | 10282 | 23.06 | 0.12 | 17.81 | 49.32 | SiO2 | 2.28 | almandino 21-nov-2016 02:45 PM |  | Si | K_SERIES | 10.7 | 0.07415 | 10151 | 21.79 | 0.11 | 16.75 | 46.62 | SiO2 | 2.15 | almandino 21-nov-2016 02:45 PM
| P | K_SERIES | 0.14 | 0.00116 | 0.7611 | 0.42 | 0.05 | 0.29 | 0.96 | P2O5 | 0.04 | Apat 22-set-2016 03:33 PM |  | P | K_SERIES | 0.19 | 0.00159 | 0.7608 | 0.5 | 0.04 | 0.35 | 1.15 | P2O5 | 0.05 | Apat 22-set-2016 03:33 PM
| S | K_SERIES | 0.05 | 0.00048 | 0.8178 | 0.15 | 0.04 | 0.1 | 0.38 | SO3 | 0.01 | anhydrite 21-nov-2016 02:49 PM |  | S | K_SERIES | 0.09 | 0.00081 | 0.8169 | 0.22 | 0.04 | 0.15 | 0.56 | SO3 | 0.02 | anhydrite 21-nov-2016 02:49 PM
| Cl | K_SERIES | 0.3 | 0.00233 | 0.996 | 0.72 | 0.05 | 0.44 | 0 |  | 0.06 | Tugtupite 24-nov-2015 04:52 PM |  | Cl | K_SERIES | 0.26 | 0.00198 | 0.9946 | 0.53 | 0.04 | 0.32 | 0 |  | 0.04 | Tugtupite 24-nov-2015 04:52 PM
| K | K_SERIES | 0.34 | 0.00285 | 10045 | 0.8 | 0.05 | 0.44 | 0.96 | K2O | 0.06 | sanidine 22-set-2016 02:52 PM |  | K | K_SERIES | 0.33 | 0.00275 | 10039 | 0.67 | 0.04 | 0.37 | 0.81 | K2O | 0.05 | sanidine 22-set-2016 02:52 PM
| Ca | K_SERIES | 0.61 | 0.00538 | 0.9945 | 1.44 | 0.06 | 0.78 | 2.01 | CaO | 0.1 | anhydrite 21-nov-2016 02:49 PM |  | Ca | K_SERIES | 0.69 | 0.00614 | 0.9941 | 1.44 | 0.05 | 0.77 | 2.01 | CaO | 0.1 | anhydrite 21-nov-2016 02:49 PM
| Ti | K_SERIES | 0.25 | 0.00234 | 0.8812 | 0.67 | 0.06 | 0.3 | 1.11 | TiO2 | 0.04 | TiO 22-set-2016 03:28 PM |  | Ti | K_SERIES | 0.33 | 0.00307 | 0.8802 | 0.77 | 0.06 | 0.35 | 1.28 | TiO2 | 0.04 | TiO 22-set-2016 03:28 PM
| Mn | K_SERIES | 0.05 | 0.00039 | 0.9453 | 0.11 | 0.08 | 0.04 | 0.15 | MnO | 0.01 | rhodonite 22-set-2016 03:07 PM |  | Mn | K_SERIES | -0.04 | -0.00033 | 0.9445 | -0.09 | 0.07 | -0.03 | -0.11 | MnO | 0 | rhodonite 22-set-2016 03:07 PM
| Fe | K_SERIES | 4.08 | 0.03413 | 0.9844 | 9.79 | 0.16 | 3.8 | 12.59 | FeO | 0.49 | almandino 21-nov-2016 02:42 PM |  | Fe | K_SERIES | 4.36 | 0.03653 | 0.9834 | 9.17 | 0.14 | 3.54 | 11.8 | FeO | 0.45 | almandino 21-nov-2016 02:42 PM
| O |  |  |  |  | 45.67 | 0.17 | 61.95 |  |  | 7.94 |  |  | O |  |  |  |  | 45.97 | 0.16 | 62.02 |  |  | 7.96
| Totals |  |  |  |  | 100 | [7 empty] | Totals |  |  |  |  | 100
[10 empty] | Cation sum | 4.82 | [11 empty] | Cation sum | 4.83
| Processing option : | Oxygen by stoichiometry (Normalised) | [11 empty] | Processing option : | Oxygen by stoichiometry (Normalised)
| Number of iterations : | 2 | [11 empty] | Number of iterations : | 2
| Sample is polished. | [12 empty] | Sample is polished.
| Sample is coated with Carbon - thickness (nm): 15.0, density (g/cm3): 2.25 | [12 empty] | Sample is coated with Carbon - thickness (nm): 15.0, density (g/cm3): 2.25
| Detector efficiency : Calculation | [12 empty] | Detector efficiency : Calculation
SPETTRO3 | Element | Line | App. Conc | k ratio | Intensity corrn. | Weight% | Weight% sigma | Atomic% | Compound% | Formula | Number of ions | Standard | SPETTRO4 | Element | Line | App. Conc | k ratio | Intensity corrn. | Weight% | Weight% sigma | Atomic% | Compound% | Formula | Number of ions | Standard
| Na | K_SERIES | 0.21 | 0.00111 | 0.7585 | 0.46 | 0.05 | 0.47 | 0.62 | Na2O | 0.06 | albite 21-nov-2016 02:36 PM |  | Na | K_SERIES | 0.36 | 0.00193 | 0.8899 | 0.61 | 0.04 | 0.56 | 0.82 | Na2O | 0.07 | albite 21-nov-2016 02:36 PM
| Mg | K_SERIES | 0.45 | 0.00262 | 0.9708 | 0.78 | 0.04 | 0.75 | 1.3 | MgO | 0.1 | almandino 21-nov-2016 02:46 PM |  | Mg | K_SERIES | 0.68 | 0.00397 | 10899 | 0.95 | 0.03 | 0.83 | 1.57 | MgO | 0.11 | almandino 21-nov-2016 02:46 PM
| Al | K_SERIES | 8.13 | 0.05248 | 10406 | 13.26 | 0.08 | 11.48 | 25.06 | Al2O3 | 1.48 | almandino 21-nov-2016 02:45 PM |  | Al | K_SERIES | 13.53 | 0.08735 | 11227 | 18.38 | 0.08 | 14.43 | 34.73 | Al2O3 | 1.85 | almandino 21-nov-2016 02:45 PM
| Si | K_SERIES | 9.33 | 0.06461 | 10184 | 15.55 | 0.08 | 12.93 | 33.26 | SiO2 | 1.67 | almandino 21-nov-2016 02:45 PM |  | Si | K_SERIES | 15.25 | 0.10563 | 10154 | 22.9 | 0.09 | 17.27 | 49 | SiO2 | 2.21 | almandino 21-nov-2016 02:45 PM
| P | K_SERIES | 0.15 | 0.0013 | 0.8029 | 0.32 | 0.04 | 0.24 | 0.74 | P2O5 | 0.03 | Apat 22-set-2016 03:33 PM |  | P | K_SERIES | 0.25 | 0.00214 | 0.7533 | 0.51 | 0.03 | 0.35 | 1.16 | P2O5 | 0.04 | Apat 22-set-2016 03:33 PM
| S | K_SERIES | 0.08 | 0.00073 | 0.8575 | 0.16 | 0.03 | 0.11 | 0.39 | SO3 | 0.01 | anhydrite 21-nov-2016 02:49 PM |  | S | K_SERIES | 0.18 | 0.00164 | 0.8095 | 0.34 | 0.03 | 0.22 | 0.84 | SO3 | 0.03 | anhydrite 21-nov-2016 02:49 PM
| Cl | K_SERIES | 0.2 | 0.00156 | 10395 | 0.33 | 0.03 | 0.22 | 0 |  | 0.03 | Tugtupite 24-nov-2015 04:52 PM |  | K | K_SERIES | 0.61 | 0.00517 | 0.9974 | 0.94 | 0.04 | 0.51 | 1.13 | K2O | 0.07 | sanidine 22-set-2016 02:52 PM
| K | K_SERIES | 0.16 | 0.00135 | 10468 | 0.26 | 0.04 | 0.16 | 0.31 | K2O | 0.02 | sanidine 22-set-2016 02:52 PM |  | Ca | K_SERIES | 0.72 | 0.00642 | 0.9866 | 1.12 | 0.04 | 0.59 | 1.56 | CaO | 0.08 | anhydrite 21-nov-2016 02:49 PM
| Ca | K_SERIES | 0.49 | 0.00432 | 10411 | 0.79 | 0.04 | 0.46 | 1.11 | CaO | 0.06 | anhydrite 21-nov-2016 02:49 PM |  | Ti | K_SERIES | 0.26 | 0.00241 | 0.8734 | 0.45 | 0.04 | 0.2 | 0.75 | TiO2 | 0.03 | TiO 22-set-2016 03:28 PM
| Ti | K_SERIES | 5.2 | 0.04891 | 0.9138 | 9.66 | 0.09 | 4.71 | 16.12 | TiO2 | 0.61 | TiO 22-set-2016 03:28 PM |  | Mn | K_SERIES | -0.01 | -0.00011 | 0.9394 | -0.02 | 0.06 | -0.01 | -0.03 | MnO | 0 | rhodonite 22-set-2016 03:07 PM
| Mn | K_SERIES | 0.31 | 0.00264 | 0.9624 | 0.54 | 0.07 | 0.23 | 0.7 | MnO | 0.03 | rhodonite 22-set-2016 03:07 PM |  | Fe | K_SERIES | 4.22 | 0.03533 | 0.978 | 6.58 | 0.11 | 2.5 | 8.47 | FeO | 0.32 | almandino 21-nov-2016 02:42 PM
| Fe | K_SERIES | 9.22 | 0.0772 | 10039 | 15.6 | 0.15 | 6.52 | 20.07 | FeO | 0.84 | almandino 21-nov-2016 02:42 PM |  | O |  |  |  |  | 47.25 | 0.13 | 62.56 |  |  | 8
| O |  |  |  |  | 42.28 | 0.15 | 61.72 |  |  | 7.97 |  |  | Totals |  |  |  |  | 100
| Totals |  |  |  |  | 100 | [16 empty] | Cation sum | 4.79
[10 empty] | Cation sum | 4.92
[14 empty] | Processing option : | Oxygen by stoichiometry (Normalised)
| Processing option : | Oxygen by stoichiometry (Normalised) | [11 empty] | Number of iterations : | 2
| Number of iterations : | 2 | [11 empty] | Sample is polished.
| Sample is polished. | [12 empty] | Sample is coated with Carbon - thickness (nm): 15.0, density (g/cm3): 2.25
| Sample is coated with Carbon - thickness (nm): 15.0, density (g/cm3): 2.25 | [12 empty] | Detector efficiency : Calculation
Detector efficiency : Calculation

## sito7
SPETTRO1 | Element | Line | App. Conc | k ratio | Intensity corrn. | Weight% | Weight% sigma | Atomic% | Compound% | Formula | Number of ions | Standard | SPETTRO2 | Element | Line | App. Conc | k ratio | Intensity corrn. | Weight% | Weight% sigma | Atomic% | Compound% | Formula | Number of ions | Standard
| Na | K_SERIES | 0.46 | 0.0025 | 0.8563 | 1.12 | 0.05 | 1.06 | 1.51 | Na2O | 0.14 | albite 21-nov-2016 02:36 PM |  | Na | K_SERIES | 0.48 | 0.00262 | 0.8811 | 0.97 | 0.04 | 0.9 | 1.3 | Na2O | 0.12 | albite 21-nov-2016 02:36 PM
| Mg | K_SERIES | 0.68 | 0.00396 | 10525 | 1.34 | 0.05 | 1.19 | 2.22 | MgO | 0.15 | almandino 21-nov-2016 02:46 PM |  | Mg | K_SERIES | 0.61 | 0.00358 | 10774 | 1 | 0.04 | 0.89 | 1.66 | MgO | 0.11 | almandino 21-nov-2016 02:46 PM
| Al | K_SERIES | 7.5 | 0.04841 | 10924 | 14.3 | 0.09 | 11.48 | 27.03 | Al2O3 | 1.47 | almandino 21-nov-2016 02:45 PM |  | Al | K_SERIES | 8.21 | 0.053 | 11155 | 12.98 | 0.07 | 10.34 | 24.53 | Al2O3 | 1.33 | almandino 21-nov-2016 02:45 PM
| Si | K_SERIES | 11.76 | 0.08149 | 10339 | 23.71 | 0.11 | 18.28 | 50.72 | SiO2 | 2.35 | almandino 21-nov-2016 02:45 PM |  | Si | K_SERIES | 15.43 | 0.10685 | 10590 | 25.69 | 0.1 | 19.66 | 54.96 | SiO2 | 2.53 | almandino 21-nov-2016 02:45 PM
| P | K_SERIES | 0.12 | 0.00103 | 0.7604 | 0.33 | 0.04 | 0.23 | 0.76 | P2O5 | 0.03 | Apat 22-set-2016 03:33 PM |  | P | K_SERIES | 0.17 | 0.00143 | 0.7614 | 0.39 | 0.04 | 0.27 | 0.88 | P2O5 | 0.03 | Apat 22-set-2016 03:33 PM
| S | K_SERIES | 0.08 | 0.00071 | 0.8174 | 0.2 | 0.04 | 0.13 | 0.5 | SO3 | 0.02 | anhydrite 21-nov-2016 02:49 PM |  | S | K_SERIES | 0.06 | 0.00055 | 0.8175 | 0.13 | 0.03 | 0.09 | 0.32 | SO3 | 0.01 | anhydrite 21-nov-2016 02:49 PM
| Cl | K_SERIES | 0.3 | 0.00229 | 0.9953 | 0.62 | 0.04 | 0.38 | 0 |  | 0.05 | Tugtupite 24-nov-2015 04:52 PM |  | Cl | K_SERIES | 0.23 | 0.00177 | 0.9956 | 0.41 | 0.03 | 0.25 | 0 |  | 0.03 | Tugtupite 24-nov-2015 04:52 PM
| K | K_SERIES | 0.3 | 0.00255 | 10044 | 0.63 | 0.04 | 0.35 | 0.76 | K2O | 0.04 | sanidine 22-set-2016 02:52 PM |  | K | K_SERIES | 2.03 | 0.01707 | 10021 | 3.57 | 0.05 | 1.96 | 4.3 | K2O | 0.25 | sanidine 22-set-2016 02:52 PM
| Ca | K_SERIES | 0.8 | 0.00711 | 0.9945 | 1.68 | 0.05 | 0.91 | 2.35 | CaO | 0.12 | anhydrite 21-nov-2016 02:49 PM |  | Ca | K_SERIES | 0.9 | 0.00799 | 0.9822 | 1.62 | 0.05 | 0.87 | 2.26 | CaO | 0.11 | anhydrite 21-nov-2016 02:49 PM
| Ti | K_SERIES | 0.34 | 0.00317 | 0.8802 | 0.8 | 0.06 | 0.36 | 1.33 | TiO2 | 0.05 | TiO 22-set-2016 03:28 PM |  | Ti | K_SERIES | 0.33 | 0.00312 | 0.8703 | 0.67 | 0.05 | 0.3 | 1.12 | TiO2 | 0.04 | TiO 22-set-2016 03:28 PM
| Mn | K_SERIES | 0.01 | 0.00011 | 0.9445 | 0.03 | 0.07 | 0.01 | 0.04 | MnO | 0 | rhodonite 22-set-2016 03:07 PM |  | Mn | K_SERIES | 0.04 | 0.00033 | 0.9392 | 0.07 | 0.06 | 0.03 | 0.09 | MnO | 0 | rhodonite 22-set-2016 03:07 PM
| Fe | K_SERIES | 4.47 | 0.03739 | 0.9835 | 9.46 | 0.15 | 3.67 | 12.18 | FeO | 0.47 | almandino 21-nov-2016 02:42 PM |  | Fe | K_SERIES | 3.52 | 0.02943 | 0.9784 | 6.34 | 0.12 | 2.44 | 8.15 | FeO | 0.31 | almandino 21-nov-2016 02:42 PM
| O |  |  |  |  | 45.78 | 0.16 | 61.96 |  |  | 7.95 |  |  | O |  |  |  |  | 46.17 | 0.14 | 62.01 |  |  | 7.97
| Totals |  |  |  |  | 100 | [7 empty] | Totals |  |  |  |  | 100
[10 empty] | Cation sum | 4.83 | [11 empty] | Cation sum | 4.85
| Processing option : | Oxygen by stoichiometry (Normalised) | [11 empty] | Processing option : | Oxygen by stoichiometry (Normalised)
| Number of iterations : | 2 | [11 empty] | Number of iterations : | 2
| Sample is polished. | [12 empty] | Sample is polished.
| Sample is coated with Carbon - thickness (nm): 15.0, density (g/cm3): 2.25 | [12 empty] | Sample is coated with Carbon - thickness (nm): 15.0, density (g/cm3): 2.25
| Detector efficiency : Calculation | [12 empty] | Detector efficiency : Calculation
SPETTRO3 | Element | Line | App. Conc | k ratio | Intensity corrn. | Weight% | Weight% sigma | Atomic% | Compound% | Formula | Number of ions | Standard | SPETTRO4 | Element | Line | App. Conc | k ratio | Intensity corrn. | Weight% | Weight% sigma | Atomic% | Compound% | Formula | Number of ions | Standard
| Na | K_SERIES | 0.68 | 0.00367 | 0.9 | 1.08 | 0.04 | 0.99 | 1.45 | Na2O | 0.13 | albite 21-nov-2016 02:36 PM |  | Na | K_SERIES | 0.34 | 0.00185 | 0.8942 | 0.57 | 0.04 | 0.53 | 0.77 | Na2O | 0.07 | albite 21-nov-2016 02:36 PM
| Mg | K_SERIES | 0.71 | 0.00416 | 10925 | 0.93 | 0.03 | 0.81 | 1.55 | MgO | 0.1 | almandino 21-nov-2016 02:46 PM |  | Mg | K_SERIES | 0.84 | 0.0049 | 10944 | 1.15 | 0.03 | 1 | 1.91 | MgO | 0.13 | almandino 21-nov-2016 02:46 PM
| Al | K_SERIES | 15.42 | 0.09957 | 11240 | 19.7 | 0.08 | 15.4 | 37.22 | Al2O3 | 1.98 | almandino 21-nov-2016 02:45 PM |  | Al | K_SERIES | 15.31 | 0.09885 | 11227 | 20.54 | 0.08 | 16.11 | 38.8 | Al2O3 | 2.06 | almandino 21-nov-2016 02:45 PM
| Si | K_SERIES | 15.23 | 0.10552 | 10048 | 21.77 | 0.08 | 16.35 | 46.57 | SiO2 | 2.1 | almandino 21-nov-2016 02:45 PM |  | Si | K_SERIES | 13.88 | 0.09611 | 0.9975 | 20.94 | 0.09 | 15.78 | 44.8 | SiO2 | 2.02 | almandino 21-nov-2016 02:45 PM
| P | K_SERIES | 0.3 | 0.00254 | 0.7533 | 0.57 | 0.03 | 0.39 | 1.3 | P2O5 | 0.05 | Apat 22-set-2016 03:33 PM |  | P | K_SERIES | 0.3 | 0.00256 | 0.7542 | 0.6 | 0.03 | 0.41 | 1.37 | P2O5 | 0.05 | Apat 22-set-2016 03:33 PM
| S | K_SERIES | 0.23 | 0.00212 | 0.809 | 0.41 | 0.03 | 0.27 | 1.03 | SO3 | 0.03 | anhydrite 21-nov-2016 02:49 PM |  | S | K_SERIES | 0.2 | 0.0018 | 0.8098 | 0.37 | 0.03 | 0.24 | 0.92 | SO3 | 0.03 | anhydrite 21-nov-2016 02:49 PM
| K | K_SERIES | 0.24 | 0.00203 | 0.9968 | 0.35 | 0.03 | 0.19 | 0.42 | K2O | 0.02 | sanidine 22-set-2016 02:52 PM |  | Cl | K_SERIES | 0.1 | 0.00076 | 0.9861 | 0.15 | 0.03 | 0.09 | 0 |  | 0.01 | Tugtupite 24-nov-2015 04:52 PM
| Ca | K_SERIES | 1.1 | 0.00979 | 0.9872 | 1.6 | 0.04 | 0.84 | 2.24 | CaO | 0.11 | anhydrite 21-nov-2016 02:49 PM |  | K | K_SERIES | 0.27 | 0.00231 | 0.9973 | 0.41 | 0.03 | 0.22 | 0.5 | K2O | 0.03 | sanidine 22-set-2016 02:52 PM
| Ti | K_SERIES | 0.23 | 0.00212 | 0.872 | 0.37 | 0.04 | 0.16 | 0.62 | TiO2 | 0.02 | TiO 22-set-2016 03:28 PM |  | Ca | K_SERIES | 0.75 | 0.00662 | 0.9883 | 1.14 | 0.04 | 0.6 | 1.59 | CaO | 0.08 | anhydrite 21-nov-2016 02:49 PM
| Mn | K_SERIES | 0.04 | 0.00036 | 0.9385 | 0.06 | 0.05 | 0.02 | 0.08 | MnO | 0 | rhodonite 22-set-2016 03:07 PM |  | Ti | K_SERIES | 0.25 | 0.00231 | 0.8744 | 0.42 | 0.04 | 0.19 | 0.7 | TiO2 | 0.02 | TiO 22-set-2016 03:28 PM
| Fe | K_SERIES | 3.98 | 0.03328 | 0.977 | 5.84 | 0.1 | 2.21 | 7.52 | FeO | 0.28 | almandino 21-nov-2016 02:42 PM |  | Mn | K_SERIES | 0.07 | 0.00061 | 0.9401 | 0.11 | 0.06 | 0.04 | 0.15 | MnO | 0.01 | rhodonite 22-set-2016 03:07 PM
| O |  |  |  |  | 47.31 | 0.12 | 62.37 |  |  | 8 |  |  | Fe | K_SERIES | 4.21 | 0.03527 | 0.9786 | 6.48 | 0.11 | 2.46 | 8.34 | FeO | 0.31 | almandino 21-nov-2016 02:42 PM
| Totals |  |  |  |  | 100 | [7 empty] | O |  |  |  |  | 47.11 | 0.13 | 62.33 |  |  | 7.99
[10 empty] | Cation sum | 4.83 |  |  | Totals |  |  |  |  | 100
[23 empty] | Cation sum | 4.82
| Processing option : | Oxygen by stoichiometry (Normalised)
| Number of iterations : | 2 | [11 empty] | Processing option : | Oxygen by stoichiometry (Normalised)
| Sample is polished. | [12 empty] | Number of iterations : | 2
| Sample is coated with Carbon - thickness (nm): 15.0, density (g/cm3): 2.25 | [12 empty] | Sample is polished.
| Detector efficiency : Calculation | [12 empty] | Sample is coated with Carbon - thickness (nm): 15.0, density (g/cm3): 2.25
Detector efficiency : Calculation

## sito8
SPETTRO1 | Element | Line | App. Conc | k ratio | Intensity corrn. | Weight% | Weight% sigma | Atomic% | Compound% | Formula | Number of ions | Standard | SPETTRO2 | Element | Line | App. Conc | k ratio | Intensity corrn. | Weight% | Weight% sigma | Atomic% | Compound% | Formula | Number of ions | Standard
| Na | K_SERIES | 0.2 | 0.00108 | 0.861 | 0.51 | 0.05 | 0.48 | 0.68 | Na2O | 0.06 | albite 21-nov-2016 02:36 PM |  | Na | K_SERIES | 0.36 | 0.00195 | 0.8531 | 0.9 | 0.05 | 0.85 | 1.22 | Na2O | 0.11 | albite 21-nov-2016 02:36 PM
| Mg | K_SERIES | 0.55 | 0.00323 | 10651 | 1.14 | 0.05 | 1.01 | 1.89 | MgO | 0.13 | almandino 21-nov-2016 02:46 PM |  | Mg | K_SERIES | 0.72 | 0.00422 | 10524 | 1.47 | 0.05 | 1.31 | 2.43 | MgO | 0.17 | almandino 21-nov-2016 02:46 PM
| Al | K_SERIES | 7.85 | 0.05072 | 11038 | 15.7 | 0.09 | 12.58 | 29.66 | Al2O3 | 1.61 | almandino 21-nov-2016 02:45 PM |  | Al | K_SERIES | 7.4 | 0.04779 | 10909 | 14.54 | 0.09 | 11.69 | 27.48 | Al2O3 | 1.5 | almandino 21-nov-2016 02:45 PM
| Si | K_SERIES | 10.66 | 0.07382 | 10289 | 22.84 | 0.11 | 17.59 | 48.87 | SiO2 | 2.25 | almandino 21-nov-2016 02:45 PM |  | Si | K_SERIES | 11.24 | 0.07786 | 10311 | 23.36 | 0.11 | 18.03 | 49.96 | SiO2 | 2.31 | almandino 21-nov-2016 02:45 PM
| P | K_SERIES | 0.17 | 0.00145 | 0.7622 | 0.49 | 0.05 | 0.34 | 1.13 | P2O5 | 0.04 | Apat 22-set-2016 03:33 PM |  | P | K_SERIES | 0.15 | 0.00129 | 0.7609 | 0.43 | 0.04 | 0.3 | 0.97 | P2O5 | 0.04 | Apat 22-set-2016 03:33 PM
| S | K_SERIES | 0.07 | 0.00068 | 0.8181 | 0.2 | 0.04 | 0.13 | 0.5 | SO3 | 0.02 | anhydrite 21-nov-2016 02:49 PM |  | S | K_SERIES | 0.06 | 0.00052 | 0.8176 | 0.15 | 0.04 | 0.1 | 0.37 | SO3 | 0.01 | anhydrite 21-nov-2016 02:49 PM
| Cl | K_SERIES | 0.32 | 0.00244 | 0.9958 | 0.7 | 0.04 | 0.43 | 0 |  | 0.05 | Tugtupite 24-nov-2015 04:52 PM |  | Cl | K_SERIES | 0.29 | 0.00224 | 0.9958 | 0.62 | 0.04 | 0.38 | 0 |  | 0.05 | Tugtupite 24-nov-2015 04:52 PM
| K | K_SERIES | 0.24 | 0.00201 | 10048 | 0.53 | 0.05 | 0.29 | 0.63 | K2O | 0.04 | sanidine 22-set-2016 02:52 PM |  | K | K_SERIES | 0.27 | 0.00229 | 10049 | 0.58 | 0.05 | 0.32 | 0.7 | K2O | 0.04 | sanidine 22-set-2016 02:52 PM
| Ca | K_SERIES | 1.12 | 0.00995 | 0.9941 | 2.49 | 0.06 | 1.34 | 3.48 | CaO | 0.17 | anhydrite 21-nov-2016 02:49 PM |  | Ca | K_SERIES | 0.65 | 0.00573 | 0.9956 | 1.39 | 0.05 | 0.75 | 1.94 | CaO | 0.1 | anhydrite 21-nov-2016 02:49 PM
| Ti | K_SERIES | 0.29 | 0.00271 | 0.8776 | 0.72 | 0.06 | 0.33 | 1.21 | TiO2 | 0.04 | TiO 22-set-2016 03:28 PM |  | Ti | K_SERIES | 0.42 | 0.00393 | 0.8816 | 1.01 | 0.06 | 0.46 | 1.69 | TiO2 | 0.06 | TiO 22-set-2016 03:28 PM
| Mn | K_SERIES | 0 | 4e-05 | 0.9433 | 0.01 | 0.08 | 0 | 0.01 | MnO | 0 | rhodonite 22-set-2016 03:07 PM |  | Mn | K_SERIES | 0.01 | 5e-05 | 0.9452 | 0.01 | 0.08 | 0.01 | 0.02 | MnO | 0 | rhodonite 22-set-2016 03:07 PM
| Fe | K_SERIES | 3.89 | 0.03257 | 0.9824 | 8.73 | 0.15 | 3.38 | 11.24 | FeO | 0.43 | almandino 21-nov-2016 02:42 PM |  | Fe | K_SERIES | 4.49 | 0.03761 | 0.9842 | 9.78 | 0.15 | 3.8 | 12.59 | FeO | 0.49 | almandino 21-nov-2016 02:42 PM
| O |  |  |  |  | 45.94 | 0.16 | 62.09 |  |  | 7.95 |  |  | O |  |  |  |  | 45.75 | 0.16 | 62.01 |  |  | 7.95
| Totals |  |  |  |  | 100 | [7 empty] | Totals |  |  |  |  | 100
[10 empty] | Cation sum | 4.8 | [11 empty] | Cation sum | 4.82
| Processing option : | Oxygen by stoichiometry (Normalised) | [11 empty] | Processing option : | Oxygen by stoichiometry (Normalised)
| Number of iterations : | 2 | [11 empty] | Number of iterations : | 2
| Sample is polished. | [12 empty] | Sample is polished.
| Sample is coated with Carbon - thickness (nm): 15.0, density (g/cm3): 2.25 | [12 empty] | Sample is coated with Carbon - thickness (nm): 15.0, density (g/cm3): 2.25
| Detector efficiency : Calculation | [12 empty] | Detector efficiency : Calculation

## sito9
SPETTRO1 | Element | Line | App. Conc | k ratio | Intensity corrn. | Weight% | Weight% sigma | Atomic% | Compound% | Formula | Number of ions | Standard | SPETTRO2 | Element | Line | App. Conc | k ratio | Intensity corrn. | Weight% | Weight% sigma | Atomic% | Compound% | Formula | Number of ions | Standard
| Na | K_SERIES | 0.41 | 0.00223 | 0.8554 | 1.06 | 0.05 | 1 | 1.43 | Na2O | 0.13 | albite 21-nov-2016 02:36 PM |  | Na | K_SERIES | 0.34 | 0.00184 | 0.9005 | 0.55 | 0.03 | 0.5 | 0.74 | Na2O | 0.06 | albite 21-nov-2016 02:36 PM
| Mg | K_SERIES | 0.41 | 0.00237 | 10528 | 0.85 | 0.04 | 0.76 | 1.41 | MgO | 0.1 | almandino 21-nov-2016 02:46 PM |  | Mg | K_SERIES | 0.31 | 0.00179 | 11006 | 0.4 | 0.03 | 0.35 | 0.67 | MgO | 0.04 | almandino 21-nov-2016 02:46 PM
| Al | K_SERIES | 7.83 | 0.05053 | 10983 | 15.73 | 0.09 | 12.66 | 29.73 | Al2O3 | 1.63 | almandino 21-nov-2016 02:45 PM |  | Al | K_SERIES | 16.16 | 0.10437 | 11363 | 20.71 | 0.08 | 16.14 | 39.14 | Al2O3 | 2.06 | almandino 21-nov-2016 02:45 PM
| Si | K_SERIES | 10.48 | 0.07256 | 10257 | 22.54 | 0.11 | 17.42 | 48.23 | SiO2 | 2.24 | almandino 21-nov-2016 02:45 PM |  | Si | K_SERIES | 15.1 | 0.10458 | 10030 | 21.92 | 0.08 | 16.41 | 46.89 | SiO2 | 2.09 | almandino 21-nov-2016 02:45 PM
| P | K_SERIES | 0.15 | 0.00132 | 0.7625 | 0.45 | 0.05 | 0.31 | 1.03 | P2O5 | 0.04 | Apat 22-set-2016 03:33 PM |  | P | K_SERIES | 0.33 | 0.0028 | 0.7514 | 0.63 | 0.03 | 0.43 | 1.45 | P2O5 | 0.05 | Apat 22-set-2016 03:33 PM
| S | K_SERIES | 0.06 | 0.00055 | 0.8189 | 0.16 | 0.04 | 0.11 | 0.4 | SO3 | 0.01 | anhydrite 21-nov-2016 02:49 PM |  | S | K_SERIES | 0.26 | 0.0024 | 0.8069 | 0.47 | 0.03 | 0.31 | 1.19 | SO3 | 0.04 | anhydrite 21-nov-2016 02:49 PM
| Cl | K_SERIES | 0.32 | 0.00249 | 0.9971 | 0.71 | 0.04 | 0.44 | 0 |  | 0.06 | Tugtupite 24-nov-2015 04:52 PM |  | K | K_SERIES | 0.21 | 0.00177 | 0.9945 | 0.31 | 0.03 | 0.17 | 0.37 | K2O | 0.02 | sanidine 22-set-2016 02:52 PM
| K | K_SERIES | 0.31 | 0.0026 | 10057 | 0.68 | 0.05 | 0.38 | 0.82 | K2O | 0.05 | sanidine 22-set-2016 02:52 PM |  | Ca | K_SERIES | 0.62 | 0.00553 | 0.9861 | 0.92 | 0.04 | 0.48 | 1.29 | CaO | 0.06 | anhydrite 21-nov-2016 02:49 PM
| Ca | K_SERIES | 0.82 | 0.00727 | 0.9954 | 1.82 | 0.06 | 0.98 | 2.54 | CaO | 0.13 | anhydrite 21-nov-2016 02:49 PM |  | Ti | K_SERIES | 0.28 | 0.00266 | 0.8725 | 0.47 | 0.04 | 0.21 | 0.79 | TiO2 | 0.03 | TiO 22-set-2016 03:28 PM
| Ti | K_SERIES | 0.32 | 0.00302 | 0.8808 | 0.8 | 0.06 | 0.36 | 1.34 | TiO2 | 0.05 | TiO 22-set-2016 03:28 PM |  | Mn | K_SERIES | 0 | 2e-05 | 0.9384 | 0 | 0.05 | 0 | 0.01 | MnO | 0 | rhodonite 22-set-2016 03:07 PM
| Mn | K_SERIES | 0 | -2e-05 | 0.9452 | -0.01 | 0.08 | 0 | -0.01 | MnO | 0 | rhodonite 22-set-2016 03:07 PM |  | Fe | K_SERIES | 3.9 | 0.03263 | 0.9767 | 5.81 | 0.1 | 2.19 | 7.48 | FeO | 0.28 | almandino 21-nov-2016 02:42 PM
| Fe | K_SERIES | 4.29 | 0.03589 | 0.9843 | 9.62 | 0.15 | 3.74 | 12.37 | FeO | 0.48 | almandino 21-nov-2016 02:42 PM |  | O |  |  |  |  | 47.79 | 0.12 | 62.81 |  |  | 8
| O |  |  |  |  | 45.58 | 0.17 | 61.84 |  |  | 7.94 |  |  | Totals |  |  |  |  | 100
| Totals |  |  |  |  | 100 | [16 empty] | Cation sum | 4.74
[10 empty] | Cation sum | 4.85
[14 empty] | Processing option : | Oxygen by stoichiometry (Normalised)
| Processing option : | Oxygen by stoichiometry (Normalised) | [11 empty] | Number of iterations : | 2
| Number of iterations : | 2 | [11 empty] | Sample is polished.
| Sample is polished. | [12 empty] | Sample is coated with Carbon - thickness (nm): 15.0, density (g/cm3): 2.25
| Sample is coated with Carbon - thickness (nm): 15.0, density (g/cm3): 2.25 | [12 empty] | Detector efficiency : Calculation
Detector efficiency : Calculation

## sito10
SPETTRO1 | Element | Line | App. Conc | k ratio | Intensity corrn. | Weight% | Weight% sigma | Atomic% | Compound% | Formula | Number of ions | Standard | SPETTRO2 | Element | Line | App. Conc | k ratio | Intensity corrn. | Weight% | Weight% sigma | Atomic% | Compound% | Formula | Number of ions | Standard
| Na | K_SERIES | 0.45 | 0.00245 | 0.8622 | 1.21 | 0.06 | 1.14 | 1.63 | Na2O | 0.15 | albite 21-nov-2016 02:36 PM |  | Na | K_SERIES | 0.33 | 0.00177 | 0.8049 | 0.89 | 0.05 | 0.87 | 1.2 | Na2O | 0.11 | albite 21-nov-2016 02:36 PM
| Mg | K_SERIES | 0.24 | 0.0014 | 10570 | 0.52 | 0.04 | 0.46 | 0.87 | MgO | 0.06 | almandino 21-nov-2016 02:46 PM |  | Mg | K_SERIES | 0.28 | 0.00163 | 10089 | 0.6 | 0.04 | 0.56 | 1 | MgO | 0.07 | almandino 21-nov-2016 02:46 PM
| Al | K_SERIES | 7.12 | 0.04596 | 11055 | 14.88 | 0.09 | 11.92 | 28.12 | Al2O3 | 1.53 | almandino 21-nov-2016 02:45 PM |  | Al | K_SERIES | 7.17 | 0.04632 | 10699 | 14.69 | 0.09 | 12.23 | 27.75 | Al2O3 | 1.58 | almandino 21-nov-2016 02:45 PM
| Si | K_SERIES | 10.65 | 0.07376 | 10369 | 23.73 | 0.12 | 18.25 | 50.76 | SiO2 | 2.34 | almandino 21-nov-2016 02:45 PM |  | Si | K_SERIES | 9.1 | 0.06305 | 10208 | 19.52 | 0.1 | 15.61 | 41.75 | SiO2 | 2.02 | almandino 21-nov-2016 02:45 PM
| P | K_SERIES | 0.15 | 0.0013 | 0.7615 | 0.46 | 0.05 | 0.32 | 1.06 | P2O5 | 0.04 | Apat 22-set-2016 03:33 PM |  | P | K_SERIES | 0.13 | 0.00109 | 0.7792 | 0.36 | 0.04 | 0.26 | 0.82 | P2O5 | 0.03 | Apat 22-set-2016 03:33 PM
| S | K_SERIES | 0.07 | 0.00065 | 0.8176 | 0.2 | 0.04 | 0.14 | 0.5 | SO3 | 0.02 | anhydrite 21-nov-2016 02:49 PM |  | S | K_SERIES | 0.06 | 0.00058 | 0.8352 | 0.17 | 0.04 | 0.12 | 0.42 | SO3 | 0.02 | anhydrite 21-nov-2016 02:49 PM
| Cl | K_SERIES | 0.29 | 0.00221 | 0.9953 | 0.66 | 0.04 | 0.4 | 0 |  | 0.05 | Tugtupite 24-nov-2015 04:52 PM |  | Cl | K_SERIES | 0.26 | 0.00199 | 10152 | 0.55 | 0.04 | 0.35 | 0 |  | 0.05 | Tugtupite 24-nov-2015 04:52 PM
| K | K_SERIES | 0.27 | 0.00231 | 10043 | 0.63 | 0.05 | 0.35 | 0.76 | K2O | 0.04 | sanidine 22-set-2016 02:52 PM |  | K | K_SERIES | 0.18 | 0.00147 | 10235 | 0.37 | 0.04 | 0.22 | 0.45 | K2O | 0.03 | sanidine 22-set-2016 02:52 PM
| Ca | K_SERIES | 1.06 | 0.00944 | 0.9933 | 2.47 | 0.06 | 1.33 | 3.46 | CaO | 0.17 | anhydrite 21-nov-2016 02:49 PM |  | Ca | K_SERIES | 0.8 | 0.00711 | 10150 | 1.73 | 0.05 | 0.97 | 2.42 | CaO | 0.12 | anhydrite 21-nov-2016 02:49 PM
| Ti | K_SERIES | 0.24 | 0.00229 | 0.8771 | 0.64 | 0.06 | 0.29 | 1.07 | TiO2 | 0.04 | TiO 22-set-2016 03:28 PM |  | Ti | K_SERIES | 1.56 | 0.01464 | 0.8958 | 3.81 | 0.08 | 1.79 | 6.35 | TiO2 | 0.23 | TiO 22-set-2016 03:28 PM
| Mn | K_SERIES | 0 | -4e-05 | 0.943 | -0.01 | 0.08 | 0 | -0.01 | MnO | 0 | rhodonite 22-set-2016 03:07 PM |  | Mn | K_SERIES | 0.07 | 0.00059 | 0.954 | 0.16 | 0.08 | 0.06 | 0.2 | MnO | 0.01 | rhodonite 22-set-2016 03:07 PM
| Fe | K_SERIES | 3.67 | 0.03074 | 0.9821 | 8.64 | 0.15 | 3.34 | 11.12 | FeO | 0.43 | almandino 21-nov-2016 02:42 PM |  | Fe | K_SERIES | 6.03 | 0.05052 | 0.9941 | 13.29 | 0.16 | 5.35 | 17.1 | FeO | 0.69 | almandino 21-nov-2016 02:42 PM
| O |  |  |  |  | 45.95 | 0.17 | 62.06 |  |  | 7.95 |  |  | O |  |  |  |  | 43.87 | 0.17 | 61.62 |  |  | 7.95
| Totals |  |  |  |  | 100 | [7 empty] | Totals |  |  |  |  | 100
[10 empty] | Cation sum | 4.81 | [11 empty] | Cation sum | 4.91
| Processing option : | Oxygen by stoichiometry (Normalised) | [11 empty] | Processing option : | Oxygen by stoichiometry (Normalised)
| Number of iterations : | 2 | [11 empty] | Number of iterations : | 2
| Sample is polished. | [12 empty] | Sample is polished.
| Sample is coated with Carbon - thickness (nm): 15.0, density (g/cm3): 2.25 | [12 empty] | Sample is coated with Carbon - thickness (nm): 15.0, density (g/cm3): 2.25
| Detector efficiency : Calculation | [12 empty] | Detector efficiency : Calculation
SPETTRO3 | Element | Line | App. Conc | k ratio | Intensity corrn. | Weight% | Weight% sigma | Atomic% | Compound% | Formula | Number of ions | Standard
| Na | K_SERIES | 0.19 | 0.00105 | 0.9022 | 0.32 | 0.03 | 0.29 | 0.43 | Na2O | 0.04 | albite 21-nov-2016 02:36 PM
| Mg | K_SERIES | 0.26 | 0.00151 | 11052 | 0.35 | 0.03 | 0.3 | 0.58 | MgO | 0.04 | almandino 21-nov-2016 02:46 PM
| Al | K_SERIES | 15.63 | 0.10094 | 11404 | 20.56 | 0.08 | 15.98 | 38.84 | Al2O3 | 2.03 | almandino 21-nov-2016 02:45 PM
| Si | K_SERIES | 15.11 | 0.10466 | 10063 | 22.52 | 0.09 | 16.81 | 48.17 | SiO2 | 2.13 | almandino 21-nov-2016 02:45 PM
| P | K_SERIES | 0.34 | 0.00293 | 0.7497 | 0.68 | 0.04 | 0.46 | 1.57 | P2O5 | 0.06 | Apat 22-set-2016 03:33 PM
| S | K_SERIES | 0.27 | 0.00243 | 0.8051 | 0.5 | 0.03 | 0.33 | 1.24 | SO3 | 0.04 | anhydrite 21-nov-2016 02:49 PM
| K | K_SERIES | 0.28 | 0.00236 | 0.9925 | 0.42 | 0.03 | 0.23 | 0.51 | K2O | 0.03 | sanidine 22-set-2016 02:52 PM
| Ca | K_SERIES | 0.28 | 0.0025 | 0.9845 | 0.43 | 0.04 | 0.22 | 0.6 | CaO | 0.03 | anhydrite 21-nov-2016 02:49 PM
| Ti | K_SERIES | 0.26 | 0.0024 | 0.8722 | 0.44 | 0.04 | 0.19 | 0.73 | TiO2 | 0.02 | TiO 22-set-2016 03:28 PM
| Mn | K_SERIES | 0.01 | 9e-05 | 0.9379 | 0.02 | 0.06 | 0.01 | 0.02 | MnO | 0 | rhodonite 22-set-2016 03:07 PM
| Fe | K_SERIES | 3.7 | 0.03094 | 0.9762 | 5.68 | 0.1 | 2.13 | 7.3 | FeO | 0.27 | almandino 21-nov-2016 02:42 PM
| O |  |  |  |  | 48.09 | 0.12 | 63.04 |  |  | 8
| Totals |  |  |  |  | 100
[10 empty] | Cation sum | 4.69
| Processing option : | Oxygen by stoichiometry (Normalised)
| Number of iterations : | 2
Sample is polished.
Sample is coated with Carbon - thickness (nm): 15.0, density (g/cm3): 2.25
Detector efficiency : Calculation

## sito11
SPETTRO1 | Element | Line | App. Conc | k ratio | Intensity corrn. | Weight% | Weight% sigma | Atomic% | Compound% | Formula | Number of ions | Standard | SPETTRO2 | Element | Line | App. Conc | k ratio | Intensity corrn. | Weight% | Weight% sigma | Atomic% | Compound% | Formula | Number of ions | Standard
| Na | K_SERIES | 0.27 | 0.00148 | 0.855 | 0.75 | 0.05 | 0.71 | 1.02 | Na2O | 0.09 | albite 21-nov-2016 02:36 PM |  | Na | K_SERIES | 0.7 | 0.00381 | 0.8777 | 1.73 | 0.08 | 1.61 | 2.33 | Na2O | 0.21 | albite 21-nov-2016 02:36 PM
| Mg | K_SERIES | 0.43 | 0.00254 | 10564 | 0.97 | 0.05 | 0.86 | 1.61 | MgO | 0.11 | almandino 21-nov-2016 02:46 PM |  | Mg | K_SERIES | 0.4 | 0.00233 | 10639 | 0.81 | 0.06 | 0.72 | 1.34 | MgO | 0.09 | almandino 21-nov-2016 02:46 PM
| Al | K_SERIES | 6.78 | 0.04379 | 11000 | 14.56 | 0.09 | 11.71 | 27.51 | Al2O3 | 1.5 | almandino 21-nov-2016 02:45 PM |  | Al | K_SERIES | 7.23 | 0.04666 | 11071 | 14.13 | 0.13 | 11.23 | 26.69 | Al2O3 | 1.44 | almandino 21-nov-2016 02:45 PM
| Si | K_SERIES | 10.35 | 0.07172 | 10367 | 23.58 | 0.12 | 18.21 | 50.44 | SiO2 | 2.33 | almandino 21-nov-2016 02:45 PM |  | Si | K_SERIES | 11.8 | 0.08172 | 10440 | 24.45 | 0.17 | 18.68 | 52.31 | SiO2 | 2.39 | almandino 21-nov-2016 02:45 PM
| P | K_SERIES | 0.15 | 0.00126 | 0.7626 | 0.46 | 0.05 | 0.32 | 1.05 | P2O5 | 0.04 | Apat 22-set-2016 03:33 PM |  | P | K_SERIES | 0.14 | 0.00119 | 0.7608 | 0.4 | 0.07 | 0.27 | 0.91 | P2O5 | 0.04 | Apat 22-set-2016 03:33 PM
| S | K_SERIES | 0.1 | 0.00089 | 0.8188 | 0.28 | 0.04 | 0.19 | 0.7 | SO3 | 0.02 | anhydrite 21-nov-2016 02:49 PM |  | S | K_SERIES | 0.07 | 0.00064 | 0.8169 | 0.19 | 0.06 | 0.12 | 0.46 | SO3 | 0.02 | anhydrite 21-nov-2016 02:49 PM
| Cl | K_SERIES | 0.34 | 0.0026 | 0.9962 | 0.8 | 0.05 | 0.49 | 0 |  | 0.06 | Tugtupite 24-nov-2015 04:52 PM |  | Cl | K_SERIES | 0.42 | 0.00325 | 0.9941 | 0.92 | 0.07 | 0.55 | 0 |  | 0.07 | Tugtupite 24-nov-2015 04:52 PM
| K | K_SERIES | 0.49 | 0.00415 | 10041 | 1.16 | 0.05 | 0.64 | 1.4 | K2O | 0.08 | sanidine 22-set-2016 02:52 PM |  | K | K_SERIES | 0.17 | 0.00143 | 10024 | 0.37 | 0.07 | 0.2 | 0.44 | K2O | 0.03 | sanidine 22-set-2016 02:52 PM
| Ca | K_SERIES | 0.55 | 0.00485 | 0.9931 | 1.3 | 0.06 | 0.7 | 1.82 | CaO | 0.09 | anhydrite 21-nov-2016 02:49 PM |  | Ca | K_SERIES | 1.53 | 0.01361 | 0.991 | 3.35 | 0.09 | 1.79 | 4.68 | CaO | 0.23 | anhydrite 21-nov-2016 02:49 PM
| Ti | K_SERIES | 0.33 | 0.00313 | 0.8802 | 0.89 | 0.06 | 0.4 | 1.49 | TiO2 | 0.05 | TiO 22-set-2016 03:28 PM |  | Ti | K_SERIES | 0.24 | 0.00221 | 0.8723 | 0.58 | 0.09 | 0.26 | 0.97 | TiO2 | 0.03 | TiO 22-set-2016 03:28 PM
| Mn | K_SERIES | 0.04 | 0.00032 | 0.9447 | 0.09 | 0.08 | 0.04 | 0.12 | MnO | 0 | rhodonite 22-set-2016 03:07 PM |  | Mn | K_SERIES | -0.05 | -0.00041 | 0.9401 | -0.11 | 0.11 | -0.04 | -0.14 | MnO | -0.01 | rhodonite 22-set-2016 03:07 PM
| Fe | K_SERIES | 3.91 | 0.0327 | 0.9838 | 9.37 | 0.16 | 3.64 | 12.06 | FeO | 0.47 | almandino 21-nov-2016 02:42 PM |  | Fe | K_SERIES | 3.19 | 0.02671 | 0.9792 | 7.05 | 0.2 | 2.71 | 9.08 | FeO | 0.35 | almandino 21-nov-2016 02:42 PM
| O |  |  |  |  | 45.79 | 0.17 | 62.08 |  |  | 7.94 |  |  | O |  |  |  |  | 46.14 | 0.24 | 61.88 |  |  | 7.93
| Totals |  |  |  |  | 100 | [7 empty] | Totals |  |  |  |  | 100
[10 empty] | Cation sum | 4.79 | [11 empty] | Cation sum | 4.81
| Processing option : | Oxygen by stoichiometry (Normalised) | [11 empty] | Processing option : | Oxygen by stoichiometry (Normalised)
| Number of iterations : | 2 | [11 empty] | Number of iterations : | 2
| Sample is polished. | [12 empty] | Sample is polished.
| Sample is coated with Carbon - thickness (nm): 15.0, density (g/cm3): 2.25 | [12 empty] | Sample is coated with Carbon - thickness (nm): 15.0, density (g/cm3): 2.25
| Detector efficiency : Calculation | [12 empty] | Detector efficiency : Calculation
SPETTRO3 | Element | Line | App. Conc | k ratio | Intensity corrn. | Weight% | Weight% sigma | Atomic% | Compound% | Formula | Number of ions | Standard
| Na | K_SERIES | 0.24 | 0.00132 | 0.8957 | 0.41 | 0.03 | 0.37 | 0.55 | Na2O | 0.05 | albite 21-nov-2016 02:36 PM
| Mg | K_SERIES | 0.39 | 0.00231 | 10978 | 0.54 | 0.03 | 0.46 | 0.89 | MgO | 0.06 | almandino 21-nov-2016 02:46 PM
| Al | K_SERIES | 13.31 | 0.08595 | 11337 | 17.58 | 0.07 | 13.68 | 33.21 | Al2O3 | 1.73 | almandino 21-nov-2016 02:45 PM
| Si | K_SERIES | 17.14 | 0.11871 | 10274 | 24.96 | 0.09 | 18.67 | 53.41 | SiO2 | 2.36 | almandino 21-nov-2016 02:45 PM
| P | K_SERIES | 0.32 | 0.00272 | 0.7478 | 0.64 | 0.04 | 0.43 | 1.46 | P2O5 | 0.05 | Apat 22-set-2016 03:33 PM
| S | K_SERIES | 0.18 | 0.00165 | 0.8037 | 0.34 | 0.03 | 0.22 | 0.84 | SO3 | 0.03 | anhydrite 21-nov-2016 02:49 PM
| Cl | K_SERIES | 0.1 | 0.00075 | 0.9796 | 0.15 | 0.03 | 0.09 | 0 |  | 0.01 | Tugtupite 24-nov-2015 04:52 PM
| K | K_SERIES | 0.15 | 0.00124 | 0.9918 | 0.22 | 0.03 | 0.12 | 0.27 | K2O | 0.02 | sanidine 22-set-2016 02:52 PM
| Ca | K_SERIES | 0.41 | 0.00362 | 0.9843 | 0.62 | 0.04 | 0.33 | 0.87 | CaO | 0.04 | anhydrite 21-nov-2016 02:49 PM
| Ti | K_SERIES | 0.21 | 0.00202 | 0.8719 | 0.37 | 0.04 | 0.16 | 0.61 | TiO2 | 0.02 | TiO 22-set-2016 03:28 PM
| Mn | K_SERIES | 0 | 3e-05 | 0.9376 | 0.01 | 0.06 | 0 | 0.01 | MnO | 0 | rhodonite 22-set-2016 03:07 PM
| Fe | K_SERIES | 3.92 | 0.03284 | 0.9759 | 6.02 | 0.11 | 2.26 | 7.74 | FeO | 0.29 | almandino 21-nov-2016 02:42 PM
| O |  |  |  |  | 48.16 | 0.13 | 63.21 |  |  | 7.99
| Totals |  |  |  |  | 100
[10 empty] | Cation sum | 4.64
| Processing option : | Oxygen by stoichiometry (Normalised)
| Number of iterations : | 2
Sample is polished.
Sample is coated with Carbon - thickness (nm): 15.0, density (g/cm3): 2.25
Detector efficiency : Calculation

## sito12
Element | Line | App. Conc | k ratio | Intensity corrn. | Weight% | Weight% sigma | Atomic% | Compound% | Formula | Number of ions | Standard
Na | K_SERIES | 0.36 | 0.00194 | 0.8666 | 0.55 | 0.03 | 0.51 | 0.74 | Na2O | 0.07 | albite 21-nov-2016 02:36 PM
Mg | K_SERIES | 0.45 | 0.00263 | 10702 | 0.56 | 0.03 | 0.49 | 0.92 | MgO | 0.06 | almandino 21-nov-2016 02:46 PM
Al | K_SERIES | 15.83 | 0.10219 | 11136 | 18.86 | 0.07 | 15.01 | 35.64 | Al2O3 | 1.92 | almandino 21-nov-2016 02:45 PM
Si | K_SERIES | 15.89 | 0.11009 | 10078 | 20.92 | 0.08 | 16 | 44.76 | SiO2 | 2.04 | almandino 21-nov-2016 02:45 PM
P | K_SERIES | 0.31 | 0.00264 | 0.761 | 0.54 | 0.03 | 0.37 | 1.23 | P2O5 | 0.05 | Apat 22-set-2016 03:33 PM
S | K_SERIES | 0.18 | 0.00166 | 0.8166 | 0.3 | 0.03 | 0.2 | 0.74 | SO3 | 0.03 | anhydrite 21-nov-2016 02:49 PM
K | K_SERIES | 0.21 | 0.0018 | 10054 | 0.28 | 0.03 | 0.16 | 0.34 | K2O | 0.02 | sanidine 22-set-2016 02:52 PM
Ca | K_SERIES | 0.78 | 0.0069 | 0.9974 | 1.03 | 0.04 | 0.55 | 1.45 | CaO | 0.07 | anhydrite 21-nov-2016 02:49 PM
Ti | K_SERIES | 1.56 | 0.0147 | 0.8807 | 2.36 | 0.05 | 1.06 | 3.93 | TiO2 | 0.13 | TiO 22-set-2016 03:28 PM
Mn | K_SERIES | 0.02 | 0.00015 | 0.9431 | 0.03 | 0.05 | 0.01 | 0.03 | MnO | 0 | rhodonite 22-set-2016 03:07 PM
Fe | K_SERIES | 5.88 | 0.04918 | 0.9821 | 7.94 | 0.11 | 3.05 | 10.21 | FeO | 0.39 | almandino 21-nov-2016 02:42 PM
O |  |  |  |  | 46.64 | 0.12 | 62.59 |  |  | 8
Totals |  |  |  |  | 100
[9 empty] | Cation sum | 4.78
Processing option : | Oxygen by stoichiometry (Normalised)
Number of iterations : | 2
Sample is polished.
Sample is coated with Carbon - thickness (nm): 15.0, density (g/cm3): 2.25
Detector efficiency : Calculation

## sito13
Element | Line | App. Conc | k ratio | Intensity corrn. | Weight% | Weight% sigma | Atomic% | Compound% | Formula | Number of ions | Standard
Na | K_SERIES | 0.3 | 0.00165 | 0.9006 | 0.45 | 0.03 | 0.41 | 0.61 | Na2O | 0.05 | albite 21-nov-2016 02:36 PM
Mg | K_SERIES | 0.48 | 0.00284 | 11019 | 0.58 | 0.03 | 0.51 | 0.97 | MgO | 0.06 | almandino 21-nov-2016 02:46 PM
Al | K_SERIES | 17.5 | 0.11302 | 11350 | 20.51 | 0.07 | 15.98 | 38.76 | Al2O3 | 2.03 | almandino 21-nov-2016 02:45 PM
Si | K_SERIES | 16.84 | 0.11666 | 10038 | 22.31 | 0.08 | 16.69 | 47.73 | SiO2 | 2.13 | almandino 21-nov-2016 02:45 PM
P | K_SERIES | 0.35 | 0.003 | 0.7497 | 0.62 | 0.03 | 0.42 | 1.43 | P2O5 | 0.05 | Apat 22-set-2016 03:33 PM
S | K_SERIES | 0.2 | 0.00183 | 0.8055 | 0.33 | 0.03 | 0.22 | 0.83 | SO3 | 0.03 | anhydrite 21-nov-2016 02:49 PM
K | K_SERIES | 0.2 | 0.00168 | 0.9939 | 0.27 | 0.03 | 0.14 | 0.32 | K2O | 0.02 | sanidine 22-set-2016 02:52 PM
Ca | K_SERIES | 0.58 | 0.00511 | 0.9859 | 0.78 | 0.03 | 0.41 | 1.09 | CaO | 0.05 | anhydrite 21-nov-2016 02:49 PM
Ti | K_SERIES | 0.26 | 0.00246 | 0.8727 | 0.4 | 0.04 | 0.18 | 0.67 | TiO2 | 0.02 | TiO 22-set-2016 03:28 PM
Mn | K_SERIES | 0.02 | 0.00019 | 0.9384 | 0.03 | 0.05 | 0.01 | 0.04 | MnO | 0 | rhodonite 22-set-2016 03:07 PM
Fe | K_SERIES | 4.32 | 0.03618 | 0.9767 | 5.89 | 0.1 | 2.21 | 7.57 | FeO | 0.28 | almandino 21-nov-2016 02:42 PM
O |  |  |  |  | 47.83 | 0.12 | 62.82 |  |  | 8
Totals |  |  |  |  | 100
[9 empty] | Cation sum | 4.73
Processing option : | Oxygen by stoichiometry (Normalised)
Number of iterations : | 2
Sample is polished.
Sample is coated with Carbon - thickness (nm): 15.0, density (g/cm3): 2.25
Detector efficiency : Calculation

## sito14
Element | Line | App. Conc | k ratio | Intensity corrn. | Weight% | Weight% sigma | Atomic% | Compound% | Formula | Number of ions | Standard
Na | K_SERIES | 0.28 | 0.00153 | 0.8881 | 0.42 | 0.03 | 0.39 | 0.57 | Na2O | 0.05 | albite 21-nov-2016 02:36 PM
Mg | K_SERIES | 0.67 | 0.00391 | 10908 | 0.81 | 0.03 | 0.71 | 1.35 | MgO | 0.09 | almandino 21-nov-2016 02:46 PM
Al | K_SERIES | 15.97 | 0.10313 | 11249 | 18.83 | 0.07 | 14.76 | 35.57 | Al2O3 | 1.88 | almandino 21-nov-2016 02:45 PM
Si | K_SERIES | 17.43 | 0.12075 | 10127 | 22.82 | 0.08 | 17.18 | 48.82 | SiO2 | 2.19 | almandino 21-nov-2016 02:45 PM
P | K_SERIES | 0.35 | 0.00303 | 0.7521 | 0.62 | 0.03 | 0.43 | 1.43 | P2O5 | 0.05 | Apat 22-set-2016 03:33 PM
S | K_SERIES | 0.19 | 0.00177 | 0.8079 | 0.32 | 0.03 | 0.21 | 0.79 | SO3 | 0.03 | anhydrite 21-nov-2016 02:49 PM
K | K_SERIES | 0.15 | 0.00129 | 0.9967 | 0.2 | 0.03 | 0.11 | 0.25 | K2O | 0.01 | sanidine 22-set-2016 02:52 PM
Ca | K_SERIES | 0.84 | 0.00745 | 0.9885 | 1.13 | 0.04 | 0.59 | 1.57 | CaO | 0.08 | anhydrite 21-nov-2016 02:49 PM
Ti | K_SERIES | 0.39 | 0.00371 | 0.8743 | 0.6 | 0.04 | 0.26 | 1 | TiO2 | 0.03 | TiO 22-set-2016 03:28 PM
Mn | K_SERIES | 0.02 | 0.00014 | 0.9395 | 0.02 | 0.05 | 0.01 | 0.03 | MnO | 0 | rhodonite 22-set-2016 03:07 PM
Fe | K_SERIES | 4.94 | 0.04137 | 0.978 | 6.7 | 0.1 | 2.54 | 8.62 | FeO | 0.32 | almandino 21-nov-2016 02:42 PM
O |  |  |  |  | 47.53 | 0.12 | 62.82 |  |  | 8
Totals |  |  |  |  | 100
[9 empty] | Cation sum | 4.74
Processing option : | Oxygen by stoichiometry (Normalised)
Number of iterations : | 2
Sample is polished.
Sample is coated with Carbon - thickness (nm): 15.0, density (g/cm3): 2.25
Detector efficiency : Calculation

## sito15
Element | Line | App. Conc | k ratio | Intensity corrn. | Weight% | Weight% sigma | Atomic% | Compound% | Formula | Number of ions | Standard
Na | K_SERIES | 0.17 | 0.00094 | 0.9001 | 0.25 | 0.03 | 0.23 | 0.34 | Na2O | 0.03 | albite 21-nov-2016 02:36 PM
Mg | K_SERIES | 0.36 | 0.00208 | 11042 | 0.42 | 0.03 | 0.37 | 0.7 | MgO | 0.05 | almandino 21-nov-2016 02:46 PM
Al | K_SERIES | 17.97 | 0.11605 | 11387 | 20.79 | 0.07 | 16.16 | 39.28 | Al2O3 | 2.05 | almandino 21-nov-2016 02:45 PM
Si | K_SERIES | 17.16 | 0.11885 | 10033 | 22.52 | 0.08 | 16.82 | 48.18 | SiO2 | 2.13 | almandino 21-nov-2016 02:45 PM
P | K_SERIES | 0.38 | 0.00325 | 0.7482 | 0.67 | 0.03 | 0.45 | 1.53 | P2O5 | 0.06 | Apat 22-set-2016 03:33 PM
S | K_SERIES | 0.22 | 0.00204 | 0.804 | 0.37 | 0.03 | 0.24 | 0.91 | SO3 | 0.03 | anhydrite 21-nov-2016 02:49 PM
K | K_SERIES | 0.08 | 0.00071 | 0.9924 | 0.11 | 0.03 | 0.06 | 0.14 | K2O | 0.01 | sanidine 22-set-2016 02:52 PM
Ca | K_SERIES | 0.26 | 0.0023 | 0.9856 | 0.35 | 0.03 | 0.18 | 0.48 | CaO | 0.02 | anhydrite 21-nov-2016 02:49 PM
Ti | K_SERIES | 0.26 | 0.00242 | 0.8734 | 0.39 | 0.04 | 0.17 | 0.65 | TiO2 | 0.02 | TiO 22-set-2016 03:28 PM
Mn | K_SERIES | 0.05 | 0.00046 | 0.9385 | 0.08 | 0.05 | 0.03 | 0.1 | MnO | 0 | rhodonite 22-set-2016 03:07 PM
Fe | K_SERIES | 4.43 | 0.03705 | 0.9767 | 5.97 | 0.1 | 2.24 | 7.68 | FeO | 0.28 | almandino 21-nov-2016 02:42 PM
O |  |  |  |  | 48.08 | 0.12 | 63.04 |  |  | 8
Totals |  |  |  |  | 100
[9 empty] | Cation sum | 4.69
Processing option : | Oxygen by stoichiometry (Normalised)
Number of iterations : | 2
Sample is polished.
Sample is coated with Carbon - thickness (nm): 15.0, density (g/cm3): 2.25
Detector efficiency : Calculation

## sito16
Element | Line | App. Conc | k ratio | Intensity corrn. | Weight% | Weight% sigma | Atomic% | Compound% | Formula | Number of ions | Standard
Na | K_SERIES | 0.17 | 0.00094 | 0.9001 | 0.25 | 0.03 | 0.23 | 0.34 | Na2O | 0.03 | albite 21-nov-2016 02:36 PM
Mg | K_SERIES | 0.36 | 0.00208 | 11042 | 0.42 | 0.03 | 0.37 | 0.7 | MgO | 0.05 | almandino 21-nov-2016 02:46 PM
Al | K_SERIES | 17.97 | 0.11605 | 11387 | 20.79 | 0.07 | 16.16 | 39.28 | Al2O3 | 2.05 | almandino 21-nov-2016 02:45 PM
Si | K_SERIES | 17.16 | 0.11885 | 10033 | 22.52 | 0.08 | 16.82 | 48.18 | SiO2 | 2.13 | almandino 21-nov-2016 02:45 PM
P | K_SERIES | 0.38 | 0.00325 | 0.7482 | 0.67 | 0.03 | 0.45 | 1.53 | P2O5 | 0.06 | Apat 22-set-2016 03:33 PM
S | K_SERIES | 0.22 | 0.00204 | 0.804 | 0.37 | 0.03 | 0.24 | 0.91 | SO3 | 0.03 | anhydrite 21-nov-2016 02:49 PM
K | K_SERIES | 0.08 | 0.00071 | 0.9924 | 0.11 | 0.03 | 0.06 | 0.14 | K2O | 0.01 | sanidine 22-set-2016 02:52 PM
Ca | K_SERIES | 0.26 | 0.0023 | 0.9856 | 0.35 | 0.03 | 0.18 | 0.48 | CaO | 0.02 | anhydrite 21-nov-2016 02:49 PM
Ti | K_SERIES | 0.26 | 0.00242 | 0.8734 | 0.39 | 0.04 | 0.17 | 0.65 | TiO2 | 0.02 | TiO 22-set-2016 03:28 PM
Mn | K_SERIES | 0.05 | 0.00046 | 0.9385 | 0.08 | 0.05 | 0.03 | 0.1 | MnO | 0 | rhodonite 22-set-2016 03:07 PM
Fe | K_SERIES | 4.43 | 0.03705 | 0.9767 | 5.97 | 0.1 | 2.24 | 7.68 | FeO | 0.28 | almandino 21-nov-2016 02:42 PM
O |  |  |  |  | 48.08 | 0.12 | 63.04 |  |  | 8
Totals |  |  |  |  | 100
[9 empty] | Cation sum | 4.69
Processing option : | Oxygen by stoichiometry (Normalised)
Number of iterations : | 2
Sample is polished.
Sample is coated with Carbon - thickness (nm): 15.0, density (g/cm3): 2.25
Detector efficiency : Calculation

## sito17
Element | Line | App. Conc | k ratio | Intensity corrn. | Weight% | Weight% sigma | Atomic% | Compound% | Formula | Number of ions | Standard
Na | K_SERIES | 0.37 | 0.00203 | 0.9016 | 0.55 | 0.03 | 0.5 | 0.74 | Na2O | 0.06 | albite 21-nov-2016 02:36 PM
Mg | K_SERIES | 0.36 | 0.00209 | 11015 | 0.43 | 0.03 | 0.37 | 0.71 | MgO | 0.05 | almandino 21-nov-2016 02:46 PM
Al | K_SERIES | 17.83 | 0.11513 | 11367 | 20.66 | 0.07 | 16.08 | 39.03 | Al2O3 | 2.05 | almandino 21-nov-2016 02:45 PM
Si | K_SERIES | 16.98 | 0.11764 | 10036 | 22.28 | 0.08 | 16.67 | 47.67 | SiO2 | 2.12 | almandino 21-nov-2016 02:45 PM
P | K_SERIES | 0.33 | 0.00281 | 0.7497 | 0.58 | 0.03 | 0.39 | 1.32 | P2O5 | 0.05 | Apat 22-set-2016 03:33 PM
S | K_SERIES | 0.2 | 0.00186 | 0.8057 | 0.33 | 0.03 | 0.22 | 0.83 | SO3 | 0.03 | anhydrite 21-nov-2016 02:49 PM
K | K_SERIES | 0.14 | 0.00119 | 0.9942 | 0.19 | 0.03 | 0.1 | 0.22 | K2O | 0.01 | sanidine 22-set-2016 02:52 PM
Ca | K_SERIES | 0.59 | 0.00526 | 0.9864 | 0.79 | 0.03 | 0.41 | 1.11 | CaO | 0.05 | anhydrite 21-nov-2016 02:49 PM
Ti | K_SERIES | 0.37 | 0.0035 | 0.8727 | 0.56 | 0.04 | 0.25 | 0.94 | TiO2 | 0.03 | TiO 22-set-2016 03:28 PM
Mn | K_SERIES | 0.09 | 0.00081 | 0.9383 | 0.13 | 0.05 | 0.05 | 0.17 | MnO | 0.01 | rhodonite 22-set-2016 03:07 PM
Fe | K_SERIES | 4.19 | 0.03507 | 0.9766 | 5.65 | 0.1 | 2.12 | 7.27 | FeO | 0.27 | almandino 21-nov-2016 02:42 PM
O |  |  |  |  | 47.86 | 0.11 | 62.84 |  |  | 8
Totals |  |  |  |  | 100
[9 empty] | Cation sum | 4.73
Processing option : | Oxygen by stoichiometry (Normalised)
Number of iterations : | 2
Sample is polished.
Sample is coated with Carbon - thickness (nm): 15.0, density (g/cm3): 2.25
Detector efficiency : Calculation

## sito18
Element | Line | App. Conc | k ratio | Intensity corrn. | Weight% | Weight% sigma | Atomic% | Compound% | Formula | Number of ions | Standard
Na | K_SERIES | 0.26 | 0.00141 | 0.8971 | 0.38 | 0.03 | 0.35 | 0.51 | Na2O | 0.04 | albite 21-nov-2016 02:36 PM
Mg | K_SERIES | 0.39 | 0.00229 | 10997 | 0.47 | 0.03 | 0.4 | 0.77 | MgO | 0.05 | almandino 21-nov-2016 02:46 PM
Al | K_SERIES | 17.66 | 0.11405 | 11350 | 20.39 | 0.07 | 15.89 | 38.53 | Al2O3 | 2.02 | almandino 21-nov-2016 02:45 PM
Si | K_SERIES | 17.3 | 0.11981 | 10048 | 22.55 | 0.08 | 16.88 | 48.24 | SiO2 | 2.15 | almandino 21-nov-2016 02:45 PM
P | K_SERIES | 0.38 | 0.00328 | 0.749 | 0.67 | 0.03 | 0.45 | 1.53 | P2O5 | 0.06 | Apat 22-set-2016 03:33 PM
S | K_SERIES | 0.18 | 0.00165 | 0.8048 | 0.3 | 0.03 | 0.19 | 0.74 | SO3 | 0.02 | anhydrite 21-nov-2016 02:49 PM
K | K_SERIES | 0.12 | 0.00105 | 0.9936 | 0.16 | 0.03 | 0.09 | 0.2 | K2O | 0.01 | sanidine 22-set-2016 02:52 PM
Ca | K_SERIES | 0.39 | 0.0035 | 0.9864 | 0.52 | 0.03 | 0.27 | 0.73 | CaO | 0.03 | anhydrite 21-nov-2016 02:49 PM
Ti | K_SERIES | 0.28 | 0.00259 | 0.8738 | 0.41 | 0.04 | 0.18 | 0.69 | TiO2 | 0.02 | TiO 22-set-2016 03:28 PM
Mn | K_SERIES | 0.02 | 0.00014 | 0.9389 | 0.02 | 0.05 | 0.01 | 0.03 | MnO | 0 | rhodonite 22-set-2016 03:07 PM
Fe | K_SERIES | 4.66 | 0.03897 | 0.9772 | 6.24 | 0.1 | 2.35 | 8.03 | FeO | 0.3 | almandino 21-nov-2016 02:42 PM
O |  |  |  |  | 47.88 | 0.11 | 62.93 |  |  | 8
Totals |  |  |  |  | 100
[9 empty] | Cation sum | 4.71
Processing option : | Oxygen by stoichiometry (Normalised)
Number of iterations : | 2
Sample is polished.
Sample is coated with Carbon - thickness (nm): 15.0, density (g/cm3): 2.25
Detector efficiency : Calculation

## sito19
Element | Line | App. Conc | k ratio | Intensity corrn. | Weight% | Weight% sigma | Atomic% | Compound% | Formula | Number of ions | Standard
Na | K_SERIES | 0.29 | 0.00157 | 0.9015 | 0.41 | 0.03 | 0.38 | 0.56 | Na2O | 0.05 | albite 21-nov-2016 02:36 PM
Mg | K_SERIES | 0.35 | 0.00203 | 11032 | 0.4 | 0.03 | 0.35 | 0.67 | MgO | 0.04 | almandino 21-nov-2016 02:46 PM
Al | K_SERIES | 18.47 | 0.11924 | 11381 | 20.91 | 0.07 | 16.25 | 39.52 | Al2O3 | 2.07 | almandino 21-nov-2016 02:45 PM
Si | K_SERIES | 17.38 | 0.12036 | 10021 | 22.35 | 0.08 | 16.68 | 47.81 | SiO2 | 2.12 | almandino 21-nov-2016 02:45 PM
P | K_SERIES | 0.4 | 0.00344 | 0.7485 | 0.69 | 0.03 | 0.47 | 1.59 | P2O5 | 0.06 | Apat 22-set-2016 03:33 PM
S | K_SERIES | 0.21 | 0.00188 | 0.8042 | 0.33 | 0.03 | 0.22 | 0.83 | SO3 | 0.03 | anhydrite 21-nov-2016 02:49 PM
K | K_SERIES | 0.06 | 0.00054 | 0.9928 | 0.08 | 0.03 | 0.04 | 0.1 | K2O | 0.01 | sanidine 22-set-2016 02:52 PM
Ca | K_SERIES | 0.34 | 0.00304 | 0.9858 | 0.45 | 0.03 | 0.23 | 0.63 | CaO | 0.03 | anhydrite 21-nov-2016 02:49 PM
Ti | K_SERIES | 0.3 | 0.00285 | 0.8732 | 0.45 | 0.04 | 0.2 | 0.75 | TiO2 | 0.02 | TiO 22-set-2016 03:28 PM
Mn | K_SERIES | -0.03 | -0.00024 | 0.9384 | -0.04 | 0.05 | -0.01 | -0.05 | MnO | 0 | rhodonite 22-set-2016 03:07 PM
Fe | K_SERIES | 4.49 | 0.03754 | 0.9766 | 5.92 | 0.1 | 2.22 | 7.61 | FeO | 0.28 | almandino 21-nov-2016 02:42 PM
O |  |  |  |  | 48.04 | 0.11 | 62.97 |  |  | 8
Totals |  |  |  |  | 100
[9 empty] | Cation sum | 4.71
Processing option : | Oxygen by stoichiometry (Normalised)
Number of iterations : | 2
Sample is polished.
Sample is coated with Carbon - thickness (nm): 15.0, density (g/cm3): 2.25
Detector efficiency : Calculation

## sito20
Element | Line | App. Conc | k ratio | Intensity corrn. | Weight% | Weight% sigma | Atomic% | Compound% | Formula | Number of ions | Standard
Na | K_SERIES | 0.38 | 0.00209 | 0.9032 | 0.58 | 0.03 | 0.53 | 0.78 | Na2O | 0.07 | albite 21-nov-2016 02:36 PM
Mg | K_SERIES | 0.37 | 0.00217 | 11025 | 0.46 | 0.03 | 0.39 | 0.75 | MgO | 0.05 | almandino 21-nov-2016 02:46 PM
Al | K_SERIES | 16.97 | 0.10955 | 11371 | 20.22 | 0.08 | 15.73 | 38.21 | Al2O3 | 2 | almandino 21-nov-2016 02:45 PM
Si | K_SERIES | 16.91 | 0.11712 | 10072 | 22.75 | 0.08 | 17 | 48.67 | SiO2 | 2.16 | almandino 21-nov-2016 02:45 PM
P | K_SERIES | 0.33 | 0.00283 | 0.749 | 0.6 | 0.03 | 0.41 | 1.37 | P2O5 | 0.05 | Apat 22-set-2016 03:33 PM
S | K_SERIES | 0.2 | 0.00184 | 0.805 | 0.34 | 0.03 | 0.22 | 0.85 | SO3 | 0.03 | anhydrite 21-nov-2016 02:49 PM
K | K_SERIES | 0.23 | 0.00192 | 0.9933 | 0.31 | 0.03 | 0.17 | 0.38 | K2O | 0.02 | sanidine 22-set-2016 02:52 PM
Ca | K_SERIES | 0.62 | 0.0055 | 0.985 | 0.85 | 0.04 | 0.45 | 1.19 | CaO | 0.06 | anhydrite 21-nov-2016 02:49 PM
Ti | K_SERIES | 0.21 | 0.00201 | 0.8717 | 0.33 | 0.04 | 0.15 | 0.55 | TiO2 | 0.02 | TiO 22-set-2016 03:28 PM
Mn | K_SERIES | 0 | -3e-05 | 0.9378 | 0 | 0.05 | 0 | -0.01 | MnO | 0 | rhodonite 22-set-2016 03:07 PM
Fe | K_SERIES | 4.06 | 0.034 | 0.9761 | 5.64 | 0.1 | 2.12 | 7.25 | FeO | 0.27 | almandino 21-nov-2016 02:42 PM
O |  |  |  |  | 47.93 | 0.12 | 62.86 |  |  | 8
Totals |  |  |  |  | 100
[9 empty] | Cation sum | 4.73
Processing option : | Oxygen by stoichiometry (Normalised)
Number of iterations : | 2
Sample is polished.
Sample is coated with Carbon - thickness (nm): 15.0, density (g/cm3): 2.25
Detector efficiency : Calculation

## sito21
Element | Line | App. Conc | k ratio | Intensity corrn. | Weight% | Weight% sigma | Atomic% | Compound% | Formula | Number of ions | Standard
Na | K_SERIES | 0.36 | 0.00196 | 0.9003 | 0.51 | 0.03 | 0.47 | 0.69 | Na2O | 0.06 | albite 21-nov-2016 02:36 PM
Mg | K_SERIES | 0.45 | 0.00266 | 11007 | 0.52 | 0.03 | 0.45 | 0.87 | MgO | 0.06 | almandino 21-nov-2016 02:46 PM
Al | K_SERIES | 18.16 | 0.11727 | 11350 | 20.33 | 0.07 | 15.83 | 38.41 | Al2O3 | 2.02 | almandino 21-nov-2016 02:45 PM
Si | K_SERIES | 17.88 | 0.12384 | 10053 | 22.59 | 0.08 | 16.9 | 48.33 | SiO2 | 2.15 | almandino 21-nov-2016 02:45 PM
P | K_SERIES | 0.35 | 0.00302 | 0.749 | 0.6 | 0.03 | 0.41 | 1.37 | P2O5 | 0.05 | Apat 22-set-2016 03:33 PM
S | K_SERIES | 0.18 | 0.00167 | 0.8051 | 0.29 | 0.03 | 0.19 | 0.72 | SO3 | 0.02 | anhydrite 21-nov-2016 02:49 PM
K | K_SERIES | 0.26 | 0.00218 | 0.9936 | 0.33 | 0.03 | 0.18 | 0.4 | K2O | 0.02 | sanidine 22-set-2016 02:52 PM
Ca | K_SERIES | 0.47 | 0.00419 | 0.9856 | 0.61 | 0.03 | 0.32 | 0.85 | CaO | 0.04 | anhydrite 21-nov-2016 02:49 PM
Ti | K_SERIES | 0.28 | 0.00262 | 0.8729 | 0.4 | 0.04 | 0.18 | 0.68 | TiO2 | 0.02 | TiO 22-set-2016 03:28 PM
Mn | K_SERIES | -0.01 | -5e-05 | 0.9385 | -0.01 | 0.05 | 0 | -0.01 | MnO | 0 | rhodonite 22-set-2016 03:07 PM
Fe | K_SERIES | 4.59 | 0.03846 | 0.9768 | 5.98 | 0.09 | 2.25 | 7.69 | FeO | 0.29 | almandino 21-nov-2016 02:42 PM
O |  |  |  |  | 47.84 | 0.11 | 62.83 |  |  | 8
Totals |  |  |  |  | 100
[9 empty] | Cation sum | 4.73
Processing option : | Oxygen by stoichiometry (Normalised)
Number of iterations : | 2
Sample is polished.
Sample is coated with Carbon - thickness (nm): 15.0, density (g/cm3): 2.25
Detector efficiency : Calculation