## stratoSuperficiale200x
Formula | sito1sp2 | sito1sp3 | sito1sp4 | sito2sp1 | sito4 | sito6sp1 | sito6sp2 | sito6sp3 | sito7sp1 | sito7sp2 | sito8sp1 | sito8sp2 | sito9sp1 | sito10sp1 | sito10sp2 | sito11sp1 | sito11sp2 | media | dev.st | rsd
Na2O | 0.64 | 3.14 | 1.09 | 0.69 | 1.01 | 0.75 | 0.74 | 0.62 | 1.51 | 1.3 | 0.68 | 1.22 | 1.43 | 1.63 | 1.2 | 1.02 | 2.33 | 1.235294 | 0.6632695 | 53.69325
MgO | 2.3 | 1.02 | 2.31 | 4.41 | 3.27 | 2.61 | 2.08 | 1.3 | 2.22 | 1.66 | 1.89 | 2.43 | 1.41 | 0.87 | 1 | 1.61 | 1.34 | 1.984118 | 0.9015754 | 45.43961
Al2O3 | 32.45 | 27.75 | 30.7 | 24.14 | 23.31 | 28.43 | 32.53 | 25.06 | 27.03 | 24.53 | 29.66 | 27.48 | 29.73 | 28.12 | 27.75 | 27.51 | 26.69 | 27.81588 | 2.667602 | 9.590212
SiO2 | 46.47 | 54.38 | 46.89 | 47.75 | 53.68 | 49.32 | 46.62 | 33.26 | 50.72 | 54.96 | 48.87 | 49.96 | 48.23 | 50.76 | 41.75 | 50.44 | 52.31 | 48.61 | 5.141086 | 10.57619
P2O5 | 1.13 | 0.92 | 1.18 | 0.74 | 1 | 0.96 | 1.15 | 0.74 | 0.76 | 0.88 | 1.13 | 0.97 | 1.03 | 1.06 | 0.82 | 1.05 | 0.91 | 0.9664706 | 0.1443061 | 14.93125
SO3 | 0.52 | 0.28 | 0.36 | 0.32 | 0.4 | 0.38 | 0.56 | 0.39 | 0.5 | 0.32 | 0.5 | 0.37 | 0.4 | 0.5 | 0.42 | 0.7 | 0.46 | 0.4341176 | 0.1044066 | 24.0503
K2O | 1.11 | 0.36 | 1.04 | 0.78 | 0.66 | 0.96 | 0.81 | 0.31 | 0.76 | 4.3 | 0.63 | 0.7 | 0.82 | 0.76 | 0.45 | 1.4 | 0.44 | 0.9582353 | 0.905264 | 94.472
CaO | 1.67 | 4.88 | 2.52 | 3.35 | 2.59 | 2.01 | 2.01 | 1.11 | 2.35 | 2.26 | 3.48 | 1.94 | 2.54 | 3.46 | 2.42 | 1.82 | 4.68 | 2.652353 | 1.018593 | 38.40337
TiO2 | 1.56 | 0.65 | 1.33 | 1.14 | 1.27 | 1.11 | 1.28 | 16.12 | 1.33 | 1.12 | 1.21 | 1.69 | 1.34 | 1.07 | 6.35 | 1.49 | 0.97 | 2.413529 | 3.750023 | 155.3751
MnO | -0.03 | 0.1 | 0.1 | 0.21 | -0.15 | 0.15 | -0.11 | 0.7 | 0.04 | 0.09 | 0.01 | 0.02 | -0.01 | -0.01 | 0.2 | 0.12 | -0.14 | 0.07588235 | 0.193425 | 254.9012
FeO | 11.7 | 6.1 | 11.85 | 16.08 | 11.96 | 12.59 | 11.8 | 20.07 | 12.18 | 8.15 | 11.24 | 12.59 | 12.37 | 11.12 | 17.1 | 12.06 | 9.08 | 12.23765 | 3.234147 | 26.42785

## stratoSottoSuperficie200x
Formula | sito1sp5 | sito2sp2 | sito 6sp4 | sito7sp3 | sito7sp4 | sito9sp2 | sito10sp3 | sito11sp3 | media | dev.st | rsd
Na2O | 0.49 | 0.78 | 0.82 | 1.45 | 0.77 | 0.74 | 0.43 | 0.55 | 0.75375 | 0.3176223 | 42.13895
MgO | 1.2 | 1.93 | 1.57 | 1.55 | 1.91 | 0.67 | 0.58 | 0.89 | 1.2875 | 0.5340613 | 41.48049
Al2O3 | 36.34 | 34.2 | 34.73 | 37.22 | 38.8 | 39.14 | 38.84 | 33.21 | 36.56 | 2.31447 | 6.330607
SiO2 | 46.76 | 49.48 | 49 | 46.57 | 44.8 | 46.89 | 48.17 | 53.41 | 48.135 | 2.602093 | 5.405822
P2O5 | 3.04 | 1.17 | 1.16 | 1.3 | 1.37 | 1.45 | 1.57 | 1.46 | 1.565 | 0.6127456 | 39.15307
SO3 | 0.83 | 0.68 | 0.84 | 1.03 | 0.92 | 1.19 | 1.24 | 0.84 | 0.94625 | 0.1928684 | 20.38239
K2O | 0.42 | 0.35 | 1.13 | 0.42 | 0.5 | 0.37 | 0.51 | 0.27 | 0.49625 | 0.2677919 | 53.9631
CaO | 2.62 | 1.82 | 1.56 | 2.24 | 1.59 | 1.29 | 0.6 | 0.87 | 1.57375 | 0.6680021 | 42.44652
TiO2 | 0.72 | 0.81 | 0.75 | 0.62 | 0.7 | 0.79 | 0.73 | 0.61 | 0.71625 | 0.07209864 | 10.06613
MnO | -0.06 | 0.04 | -0.03 | 0.08 | 0.15 | 0.01 | 0.02 | 0.01 | 0.0275 | 0.06497252 | 236.2637
FeO | 7.62 | 8.75 | 8.47 | 7.52 | 8.34 | 7.48 | 7.3 | 7.74 | 7.9025 | 0.5379525 | 6.807371

## corpo200x
Formula | sito 5 | sito12 | sito14 | sito16 | sito18 | sito20 | media | dev.st | rsd
Na2O | 0.95 | 0.74 | 0.57 | 0.34 | 0.51 | 0.78 | 0.6483333 | 0.2177537 | 33.58669
MgO | 1.51 | 0.92 | 1.35 | 0.7 | 0.77 | 0.75 | 1 | 0.3447898 | 34.47898
Al2O3 | 37.45 | 35.64 | 35.57 | 39.28 | 38.53 | 38.21 | 37.44667 | 1.542941 | 4.120369
SiO2 | 46.89 | 44.76 | 48.82 | 48.18 | 48.24 | 48.67 | 47.59333 | 1.545881 | 3.248103
P2O5 | 1.32 | 1.23 | 1.43 | 1.53 | 1.53 | 1.37 | 1.401667 | 0.1190658 | 8.494588
SO3 | 0.98 | 0.74 | 0.79 | 0.91 | 0.74 | 0.85 | 0.835 | 0.09690201 | 11.60503
K2O | 0.26 | 0.34 | 0.25 | 0.14 | 0.2 | 0.38 | 0.2616667 | 0.08818541 | 33.70143
CaO | 1.86 | 1.45 | 1.57 | 0.48 | 0.73 | 1.19 | 1.213333 | 0.5240865 | 43.19394
TiO2 | 0.72 | 3.93 | 1 | 0.65 | 0.69 | 0.55 | 1.256667 | 1.318267 | 104.9018
MnO | 0.11 | 0.03 | 0.03 | 0.1 | 0.03 | -0.01 | 0.04833333 | 0.04665476 | 96.52709
FeO | 7.95 | 10.21 | 8.62 | 7.68 | 8.03 | 7.25 | 8.29 | 1.042324 | 12.57327

## corpo500x
Formula | sito13 | sito15 | sito17 | sito19 | sito21 | media | dev.st | rsd
Na2O | 0.61 | 0.34 | 0.74 | 0.56 | 0.69 | 0.588 | 0.1551451 | 26.38522
MgO | 0.97 | 0.7 | 0.71 | 0.67 | 0.87 | 0.784 | 0.1299231 | 16.57182
Al2O3 | 38.76 | 39.28 | 39.03 | 39.52 | 38.41 | 39 | 0.4345688 | 1.114279
SiO2 | 47.73 | 48.18 | 47.67 | 47.81 | 48.33 | 47.944 | 0.2930529 | 0.61124
P2O5 | 1.43 | 1.53 | 1.32 | 1.59 | 1.37 | 1.448 | 0.1114451 | 7.696482
SO3 | 0.83 | 0.91 | 0.83 | 0.83 | 0.72 | 0.824 | 0.0676757 | 8.21307
K2O | 0.32 | 0.14 | 0.22 | 0.1 | 0.4 | 0.236 | 0.1244186 | 52.71977
CaO | 1.09 | 0.48 | 1.11 | 0.63 | 0.85 | 0.832 | 0.2778849 | 33.39962
TiO2 | 0.67 | 0.65 | 0.94 | 0.75 | 0.68 | 0.738 | 0.1190378 | 16.12978
MnO | 0.04 | 0.1 | 0.17 | -0.05 | -0.01 | 0.05 | 0.08746428 | 174.9286
FeO | 7.57 | 7.68 | 7.27 | 7.61 | 7.69 | 7.564 | 0.1716974 | 2.269929