## sito1
SPETTRO 1 | Element | Line | App. Conc | k ratio | Intensity corrn. | Weight% | Weight% sigma | Atomic% | Compound% | Formula | Number of ions | Standard | SPETTRO 2 | Element | Line | App. Conc | k ratio | Intensity corrn. | Weight% | Weight% sigma | Atomic% | Compound% | Formula | Number of ions | Standard
| Na | K_SERIES | 0.23 | 0.00125 | 0.8866 | 0.42 | 0.04 | 0.39 | 0.57 | Na2O | 0.05 | albite 21-nov-2016 02:36 PM |  | Na | K_SERIES | 0.26 | 0.00139 | 0.9018 | 0.42 | 0.04 | 0.38 | 0.56 | Na2O | 0.05 | albite 21-nov-2016 02:36 PM
| Mg | K_SERIES | 0.25 | 0.00148 | 10894 | 0.38 | 0.03 | 0.33 | 0.62 | MgO | 0.04 | almandino 21-nov-2016 02:46 PM |  | Mg | K_SERIES | 0.33 | 0.00195 | 11030 | 0.44 | 0.03 | 0.38 | 0.74 | MgO | 0.05 | almandino 21-nov-2016 02:46 PM
| Al | K_SERIES | 9.04 | 0.05835 | 11318 | 12.94 | 0.07 | 10.14 | 24.45 | Al2O3 | 1.28 | almandino 21-nov-2016 02:45 PM |  | Al | K_SERIES | 10.3 | 0.06651 | 11405 | 13.3 | 0.07 | 10.32 | 25.13 | Al2O3 | 1.3 | almandino 21-nov-2016 02:45 PM
| Si | K_SERIES | 18.75 | 0.1299 | 10674 | 28.47 | 0.1 | 21.43 | 60.9 | SiO2 | 2.7 | almandino 21-nov-2016 02:45 PM |  | Si | K_SERIES | 21.09 | 0.14609 | 10685 | 29.06 | 0.1 | 21.66 | 62.17 | SiO2 | 2.72 | almandino 21-nov-2016 02:45 PM
| P | K_SERIES | 0.2 | 0.00172 | 0.7496 | 0.44 | 0.04 | 0.3 | 1 | P2O5 | 0.04 | Apat 22-set-2016 03:33 PM |  | P | K_SERIES | 0.25 | 0.00212 | 0.7462 | 0.49 | 0.04 | 0.33 | 1.12 | P2O5 | 0.04 | Apat 22-set-2016 03:33 PM
| S | K_SERIES | 0.08 | 0.00069 | 0.8065 | 0.15 | 0.03 | 0.1 | 0.38 | SO3 | 0.01 | anhydrite 21-nov-2016 02:49 PM |  | S | K_SERIES | 0.12 | 0.00106 | 0.8028 | 0.21 | 0.03 | 0.14 | 0.53 | SO3 | 0.02 | anhydrite 21-nov-2016 02:49 PM
| Cl | K_SERIES | 0.2 | 0.00152 | 0.9836 | 0.32 | 0.03 | 0.19 | 0 |  | 0.02 | Tugtupite 24-nov-2015 04:52 PM |  | Cl | K_SERIES | 0.14 | 0.00108 | 0.9791 | 0.21 | 0.03 | 0.12 | 0 |  | 0.02 | Tugtupite 24-nov-2015 04:52 PM
| K | K_SERIES | 1.13 | 0.00954 | 0.9931 | 1.85 | 0.05 | 1 | 2.23 | K2O | 0.13 | sanidine 22-set-2016 02:52 PM |  | K | K_SERIES | 1.17 | 0.00985 | 0.9894 | 1.74 | 0.04 | 0.93 | 2.1 | K2O | 0.12 | sanidine 22-set-2016 02:52 PM
| Ca | K_SERIES | 0.08 | 0.00072 | 0.9812 | 0.13 | 0.04 | 0.07 | 0.19 | CaO | 0.01 | anhydrite 21-nov-2016 02:49 PM |  | Ca | K_SERIES | 0.04 | 0.00031 | 0.9779 | 0.05 | 0.04 | 0.03 | 0.07 | CaO | 0 | anhydrite 21-nov-2016 02:49 PM
| Ti | K_SERIES | 0.55 | 0.00515 | 0.871 | 1.02 | 0.05 | 0.45 | 1.7 | TiO2 | 0.06 | TiO 22-set-2016 03:28 PM |  | Ti | K_SERIES | 0.54 | 0.00505 | 0.8675 | 0.91 | 0.05 | 0.4 | 1.52 | TiO2 | 0.05 | TiO 22-set-2016 03:28 PM
| Mn | K_SERIES | 0 | 0 | 0.9371 | 0 | 0.06 | 0 | 0 | MnO | 0 | rhodonite 22-set-2016 03:07 PM |  | Mn | K_SERIES | -0.03 | -0.00028 | 0.9345 | -0.05 | 0.06 | -0.02 | -0.07 | MnO | 0 | rhodonite 22-set-2016 03:07 PM
| Fe | K_SERIES | 3.57 | 0.02992 | 0.9757 | 5.94 | 0.11 | 2.25 | 7.64 | FeO | 0.28 | almandino 21-nov-2016 02:42 PM |  | Fe | K_SERIES | 3.04 | 0.02543 | 0.9729 | 4.6 | 0.1 | 1.72 | 5.92 | FeO | 0.22 | almandino 21-nov-2016 02:42 PM
| O |  |  |  |  | 47.94 | 0.14 | 63.35 |  |  | 7.98 |  |  | O |  |  |  |  | 48.61 | 0.13 | 63.61 |  |  | 7.98
| Totals |  |  |  |  | 100 | [7 empty] | Totals |  |  |  |  | 100
[10 empty] | Cation sum | 4.59 | [11 empty] | Cation sum | 4.55
| Processing option : | Oxygen by stoichiometry (Normalised) | [11 empty] | Processing option : | Oxygen by stoichiometry (Normalised)
| Number of iterations : | 2 | [11 empty] | Number of iterations : | 2
| Sample is polished. | [12 empty] | Sample is polished.
| Sample is coated with Carbon - thickness (nm): 15.0, density (g/cm3): 2.25 | [12 empty] | Sample is coated with Carbon - thickness (nm): 15.0, density (g/cm3): 2.25
| Detector efficiency : Calculation | [12 empty] | Detector efficiency : Calculation
SPETTRO 3 | Element | Line | App. Conc | k ratio | Intensity corrn. | Weight% | Weight% sigma | Atomic% | Compound% | Formula | Number of ions | Standard
| Na | K_SERIES | 0.5 | 0.00272 | 0.9135 | 0.73 | 0.03 | 0.66 | 0.99 | Na2O | 0.08 | albite 21-nov-2016 02:36 PM
| Mg | K_SERIES | 0.22 | 0.0013 | 11092 | 0.27 | 0.03 | 0.23 | 0.44 | MgO | 0.03 | almandino 21-nov-2016 02:46 PM
| Al | K_SERIES | 12.96 | 0.08369 | 11463 | 15.07 | 0.07 | 11.63 | 28.48 | Al2O3 | 1.46 | almandino 21-nov-2016 02:45 PM
| Si | K_SERIES | 22.29 | 0.15441 | 10555 | 28.15 | 0.09 | 20.86 | 60.22 | SiO2 | 2.63 | almandino 21-nov-2016 02:45 PM
| P | K_SERIES | 0.25 | 0.00216 | 0.7441 | 0.45 | 0.03 | 0.3 | 1.04 | P2O5 | 0.04 | Apat 22-set-2016 03:33 PM
| S | K_SERIES | 0.14 | 0.00129 | 0.8009 | 0.24 | 0.03 | 0.15 | 0.59 | SO3 | 0.02 | anhydrite 21-nov-2016 02:49 PM
| K | K_SERIES | 1.12 | 0.0094 | 0.9883 | 1.51 | 0.04 | 0.8 | 1.81 | K2O | 0.1 | sanidine 22-set-2016 02:52 PM
| Ca | K_SERIES | 0.11 | 0.001 | 0.9771 | 0.15 | 0.03 | 0.08 | 0.21 | CaO | 0.01 | anhydrite 21-nov-2016 02:49 PM
| Ti | K_SERIES | 0.49 | 0.00457 | 0.8661 | 0.75 | 0.04 | 0.32 | 1.25 | TiO2 | 0.04 | TiO 22-set-2016 03:28 PM
| Mn | K_SERIES | 0.01 | 0.00013 | 0.9334 | 0.02 | 0.05 | 0.01 | 0.03 | MnO | 0 | rhodonite 22-set-2016 03:07 PM
| Fe | K_SERIES | 2.8 | 0.02343 | 0.9717 | 3.84 | 0.09 | 1.43 | 4.94 | FeO | 0.18 | almandino 21-nov-2016 02:42 PM
| O |  |  |  |  | 48.82 | 0.12 | 63.52 |  |  | 8
| Totals |  |  |  |  | 100
[10 empty] | Cation sum | 4.6
| Processing option : | Oxygen by stoichiometry (Normalised)
| Number of iterations : | 2
Sample is polished.
Sample is coated with Carbon - thickness (nm): 15.0, density (g/cm3): 2.25
Detector efficiency : Calculation

## sito2
SPETTRO 1 | Element | Line | App. Conc | k ratio | Intensity corrn. | Weight% | Weight% sigma | Atomic% | Compound% | Formula | Number of ions | Standard | SPETTRO 2 | Element | Line | App. Conc | k ratio | Intensity corrn. | Weight% | Weight% sigma | Atomic% | Compound% | Formula | Number of ions | Standard
| Na | K_SERIES | 0.27 | 0.00144 | 0.8911 | 0.49 | 0.04 | 0.45 | 0.67 | Na2O | 0.06 | albite 21-nov-2016 02:36 PM |  | Na | K_SERIES | 0.39 | 0.00212 | 0.9092 | 0.55 | 0.03 | 0.5 | 0.74 | Na2O | 0.06 | albite 21-nov-2016 02:36 PM
| Mg | K_SERIES | 0.21 | 0.00125 | 10924 | 0.32 | 0.03 | 0.28 | 0.54 | MgO | 0.04 | almandino 21-nov-2016 02:46 PM |  | Mg | K_SERIES | 0.25 | 0.00145 | 11078 | 0.28 | 0.03 | 0.24 | 0.47 | MgO | 0.03 | almandino 21-nov-2016 02:46 PM
| Al | K_SERIES | 8.48 | 0.05478 | 11349 | 12.41 | 0.07 | 9.7 | 23.44 | Al2O3 | 1.22 | almandino 21-nov-2016 02:45 PM |  | Al | K_SERIES | 13.69 | 0.08842 | 11450 | 15.26 | 0.07 | 11.78 | 28.84 | Al2O3 | 1.48 | almandino 21-nov-2016 02:45 PM
| Si | K_SERIES | 18.82 | 0.13037 | 10740 | 29.08 | 0.11 | 21.85 | 62.21 | SiO2 | 2.75 | almandino 21-nov-2016 02:45 PM |  | Si | K_SERIES | 23.05 | 0.15968 | 10531 | 27.93 | 0.09 | 20.72 | 59.75 | SiO2 | 2.61 | almandino 21-nov-2016 02:45 PM
| P | K_SERIES | 0.2 | 0.00167 | 0.7493 | 0.43 | 0.04 | 0.29 | 0.99 | P2O5 | 0.04 | Apat 22-set-2016 03:33 PM |  | P | K_SERIES | 0.22 | 0.00192 | 0.7442 | 0.39 | 0.03 | 0.26 | 0.88 | P2O5 | 0.03 | Apat 22-set-2016 03:33 PM
| S | K_SERIES | 0.07 | 0.00066 | 0.8061 | 0.15 | 0.03 | 0.1 | 0.37 | SO3 | 0.01 | anhydrite 21-nov-2016 02:49 PM |  | S | K_SERIES | 0.28 | 0.00251 | 0.8014 | 0.44 | 0.03 | 0.28 | 1.09 | SO3 | 0.04 | anhydrite 21-nov-2016 02:49 PM
| Cl | K_SERIES | 0.16 | 0.00124 | 0.9831 | 0.27 | 0.03 | 0.16 | 0 |  | 0.02 | Tugtupite 24-nov-2015 04:52 PM |  | K | K_SERIES | 1 | 0.00841 | 0.9881 | 1.29 | 0.04 | 0.69 | 1.56 | K2O | 0.09 | sanidine 22-set-2016 02:52 PM
| K | K_SERIES | 1.34 | 0.01126 | 0.9925 | 2.24 | 0.05 | 1.21 | 2.7 | K2O | 0.15 | sanidine 22-set-2016 02:52 PM |  | Ca | K_SERIES | 0.1 | 0.00087 | 0.9777 | 0.13 | 0.03 | 0.07 | 0.18 | CaO | 0.01 | anhydrite 21-nov-2016 02:49 PM
| Ca | K_SERIES | 0.1 | 0.0009 | 0.9792 | 0.17 | 0.04 | 0.09 | 0.24 | CaO | 0.01 | anhydrite 21-nov-2016 02:49 PM |  | Ti | K_SERIES | 0.39 | 0.00368 | 0.8669 | 0.58 | 0.04 | 0.25 | 0.96 | TiO2 | 0.03 | TiO 22-set-2016 03:28 PM
| Ti | K_SERIES | 0.51 | 0.00477 | 0.8692 | 0.97 | 0.05 | 0.43 | 1.62 | TiO2 | 0.05 | TiO 22-set-2016 03:28 PM |  | Mn | K_SERIES | -0.01 | -7e-05 | 0.934 | -0.01 | 0.05 | 0 | -0.01 | MnO | 0 | rhodonite 22-set-2016 03:07 PM
| Mn | K_SERIES | 0.02 | 0.00019 | 0.9361 | 0.04 | 0.06 | 0.01 | 0.05 | MnO | 0 | rhodonite 22-set-2016 03:07 PM |  | Fe | K_SERIES | 3.28 | 0.02746 | 0.9723 | 4.31 | 0.09 | 1.61 | 5.54 | FeO | 0.2 | almandino 21-nov-2016 02:42 PM
| Fe | K_SERIES | 3.16 | 0.02644 | 0.9747 | 5.38 | 0.11 | 2.03 | 6.92 | FeO | 0.26 | almandino 21-nov-2016 02:42 PM |  | O |  |  |  |  | 48.86 | 0.12 | 63.61 |  |  | 8
| O |  |  |  |  | 48.05 | 0.14 | 63.39 |  |  | 7.98 |  |  | Totals |  |  |  |  | 100
| Totals |  |  |  |  | 100 | [16 empty] | Cation sum | 4.58
[10 empty] | Cation sum | 4.59
[14 empty] | Processing option : | Oxygen by stoichiometry (Normalised)
| Processing option : | Oxygen by stoichiometry (Normalised) | [11 empty] | Number of iterations : | 2
| Number of iterations : | 2 | [11 empty] | Sample is polished.
| Sample is polished. | [12 empty] | Sample is coated with Carbon - thickness (nm): 15.0, density (g/cm3): 2.25
| Sample is coated with Carbon - thickness (nm): 15.0, density (g/cm3): 2.25 | [12 empty] | Detector efficiency : Calculation
Detector efficiency : Calculation

## sito3
SPETTRO 1 | Element | Line | App. Conc | k ratio | Intensity corrn. | Weight% | Weight% sigma | Atomic% | Compound% | Formula | Number of ions | Standard | SPETTRO 2 | Element | Line | App. Conc | k ratio | Intensity corrn. | Weight% | Weight% sigma | Atomic% | Compound% | Formula | Number of ions | Standard
| Na | K_SERIES | 0.59 | 0.00323 | 0.9007 | 1.03 | 0.04 | 0.94 | 1.39 | Na2O | 0.12 | albite 21-nov-2016 02:36 PM |  | Na | K_SERIES | 0.42 | 0.00226 | 0.9104 | 0.59 | 0.03 | 0.53 | 0.79 | Na2O | 0.07 | albite 21-nov-2016 02:36 PM
| Mg | K_SERIES | 0.22 | 0.00129 | 10935 | 0.31 | 0.03 | 0.27 | 0.52 | MgO | 0.03 | almandino 21-nov-2016 02:46 PM |  | Mg | K_SERIES | 0.23 | 0.00134 | 11084 | 0.26 | 0.03 | 0.23 | 0.44 | MgO | 0.03 | almandino 21-nov-2016 02:46 PM
| Al | K_SERIES | 8.75 | 0.0565 | 11355 | 12.01 | 0.07 | 9.33 | 22.69 | Al2O3 | 1.17 | almandino 21-nov-2016 02:45 PM |  | Al | K_SERIES | 13.7 | 0.08844 | 11456 | 15.34 | 0.07 | 11.84 | 28.98 | Al2O3 | 1.49 | almandino 21-nov-2016 02:45 PM
| Si | K_SERIES | 20.69 | 0.14329 | 10771 | 29.94 | 0.1 | 22.34 | 64.04 | SiO2 | 2.81 | almandino 21-nov-2016 02:45 PM |  | Si | K_SERIES | 22.84 | 0.15824 | 10528 | 27.83 | 0.09 | 20.64 | 59.54 | SiO2 | 2.6 | almandino 21-nov-2016 02:45 PM
| P | K_SERIES | 0.19 | 0.00161 | 0.7456 | 0.39 | 0.04 | 0.27 | 0.9 | P2O5 | 0.03 | Apat 22-set-2016 03:33 PM |  | P | K_SERIES | 0.23 | 0.00196 | 0.7446 | 0.39 | 0.03 | 0.27 | 0.9 | P2O5 | 0.03 | Apat 22-set-2016 03:33 PM
| S | K_SERIES | 0.09 | 0.0008 | 0.8028 | 0.17 | 0.03 | 0.11 | 0.43 | SO3 | 0.01 | anhydrite 21-nov-2016 02:49 PM |  | S | K_SERIES | 0.3 | 0.00276 | 0.8016 | 0.48 | 0.03 | 0.31 | 1.21 | SO3 | 0.04 | anhydrite 21-nov-2016 02:49 PM
| Cl | K_SERIES | 0.13 | 0.00103 | 0.9794 | 0.21 | 0.03 | 0.13 | 0 |  | 0.02 | Tugtupite 24-nov-2015 04:52 PM |  | K | K_SERIES | 1.09 | 0.00915 | 0.9879 | 1.41 | 0.04 | 0.75 | 1.7 | K2O | 0.09 | sanidine 22-set-2016 02:52 PM
| K | K_SERIES | 1.05 | 0.00887 | 0.9898 | 1.66 | 0.04 | 0.89 | 2 | K2O | 0.11 | sanidine 22-set-2016 02:52 PM |  | Ca | K_SERIES | 0.07 | 0.00062 | 0.9772 | 0.09 | 0.03 | 0.05 | 0.13 | CaO | 0.01 | anhydrite 21-nov-2016 02:49 PM
| Ca | K_SERIES | 0.26 | 0.0023 | 0.978 | 0.41 | 0.04 | 0.22 | 0.58 | CaO | 0.03 | anhydrite 21-nov-2016 02:49 PM |  | Ti | K_SERIES | 0.36 | 0.00339 | 0.8667 | 0.53 | 0.04 | 0.23 | 0.89 | TiO2 | 0.03 | TiO 22-set-2016 03:28 PM
| Ti | K_SERIES | 0.38 | 0.00359 | 0.8671 | 0.69 | 0.05 | 0.3 | 1.15 | TiO2 | 0.04 | TiO 22-set-2016 03:28 PM |  | Mn | K_SERIES | -0.01 | -0.0001 | 0.9339 | -0.02 | 0.05 | -0.01 | -0.02 | MnO | 0 | rhodonite 22-set-2016 03:07 PM
| Mn | K_SERIES | 0.02 | 0.00019 | 0.9344 | 0.04 | 0.06 | 0.01 | 0.05 | MnO | 0 | rhodonite 22-set-2016 03:07 PM |  | Fe | K_SERIES | 3.2 | 0.02681 | 0.9722 | 4.23 | 0.09 | 1.58 | 5.44 | FeO | 0.2 | almandino 21-nov-2016 02:42 PM
| Fe | K_SERIES | 2.94 | 0.02457 | 0.9729 | 4.7 | 0.11 | 1.76 | 6.05 | FeO | 0.22 | almandino 21-nov-2016 02:42 PM |  | O |  |  |  |  | 48.85 | 0.12 | 63.59 |  |  | 8
| O |  |  |  |  | 48.44 | 0.13 | 63.44 |  |  | 7.98 |  |  | Totals |  |  |  |  | 100
| Totals |  |  |  |  | 100 | [16 empty] | Cation sum | 4.58
[10 empty] | Cation sum | 4.59
[14 empty] | Processing option : | Oxygen by stoichiometry (Normalised)
| Processing option : | Oxygen by stoichiometry (Normalised) | [11 empty] | Number of iterations : | 2
| Number of iterations : | 2 | [11 empty] | Sample is polished.
| Sample is polished. | [12 empty] | Sample is coated with Carbon - thickness (nm): 15.0, density (g/cm3): 2.25
| Sample is coated with Carbon - thickness (nm): 15.0, density (g/cm3): 2.25 | [12 empty] | Detector efficiency : Calculation
Detector efficiency : Calculation

## sito4
SPETTRO 1 | Element | Line | App. Conc | k ratio | Intensity corrn. | Weight% | Weight% sigma | Atomic% | Compound% | Formula | Number of ions | Standard | SPETTRO 2 | Element | Line | App. Conc | k ratio | Intensity corrn. | Weight% | Weight% sigma | Atomic% | Compound% | Formula | Number of ions | Standard
| Na | K_SERIES | 0.4 | 0.00217 | 0.8912 | 0.73 | 0.04 | 0.67 | 0.99 | Na2O | 0.08 | albite 21-nov-2016 02:36 PM |  | Na | K_SERIES | 0.3 | 0.00163 | 0.9111 | 0.45 | 0.03 | 0.4 | 0.6 | Na2O | 0.05 | albite 21-nov-2016 02:36 PM
| Mg | K_SERIES | 0.32 | 0.00186 | 10891 | 0.48 | 0.03 | 0.41 | 0.79 | MgO | 0.05 | almandino 21-nov-2016 02:46 PM |  | Mg | K_SERIES | 0.18 | 0.00104 | 11108 | 0.22 | 0.03 | 0.19 | 0.36 | MgO | 0.02 | almandino 21-nov-2016 02:46 PM
| Al | K_SERIES | 8.47 | 0.05469 | 11303 | 12.23 | 0.07 | 9.55 | 23.11 | Al2O3 | 1.2 | almandino 21-nov-2016 02:45 PM |  | Al | K_SERIES | 11.98 | 0.07735 | 11484 | 14.15 | 0.07 | 10.89 | 26.74 | Al2O3 | 1.36 | almandino 21-nov-2016 02:45 PM
| Si | K_SERIES | 19.2 | 0.13302 | 10725 | 29.22 | 0.1 | 21.92 | 62.52 | SiO2 | 2.76 | almandino 21-nov-2016 02:45 PM |  | Si | K_SERIES | 22.97 | 0.15912 | 10646 | 29.27 | 0.09 | 21.64 | 62.62 | SiO2 | 2.71 | almandino 21-nov-2016 02:45 PM
| P | K_SERIES | 0.19 | 0.00164 | 0.7477 | 0.42 | 0.04 | 0.28 | 0.96 | P2O5 | 0.04 | Apat 22-set-2016 03:33 PM |  | P | K_SERIES | 0.26 | 0.00221 | 0.7424 | 0.47 | 0.03 | 0.32 | 1.08 | P2O5 | 0.04 | Apat 22-set-2016 03:33 PM
| S | K_SERIES | 0.09 | 0.00083 | 0.8047 | 0.18 | 0.03 | 0.12 | 0.46 | SO3 | 0.02 | anhydrite 21-nov-2016 02:49 PM |  | S | K_SERIES | 0.25 | 0.00232 | 0.7991 | 0.43 | 0.03 | 0.28 | 1.08 | SO3 | 0.04 | anhydrite 21-nov-2016 02:49 PM
| Cl | K_SERIES | 0.13 | 0.00103 | 0.9815 | 0.22 | 0.03 | 0.13 | 0 |  | 0.02 | Tugtupite 24-nov-2015 04:52 PM |  | K | K_SERIES | 0.81 | 0.00684 | 0.9861 | 1.12 | 0.04 | 0.59 | 1.35 | K2O | 0.07 | sanidine 22-set-2016 02:52 PM
| K | K_SERIES | 1.07 | 0.00903 | 0.9917 | 1.77 | 0.05 | 0.95 | 2.13 | K2O | 0.12 | sanidine 22-set-2016 02:52 PM |  | Ca | K_SERIES | 0.1 | 0.00087 | 0.9763 | 0.14 | 0.03 | 0.07 | 0.19 | CaO | 0.01 | anhydrite 21-nov-2016 02:49 PM
| Ca | K_SERIES | 0.11 | 0.00094 | 0.9799 | 0.18 | 0.04 | 0.09 | 0.25 | CaO | 0.01 | anhydrite 21-nov-2016 02:49 PM |  | Ti | K_SERIES | 0.34 | 0.00321 | 0.8655 | 0.54 | 0.04 | 0.23 | 0.89 | TiO2 | 0.03 | TiO 22-set-2016 03:28 PM
| Ti | K_SERIES | 0.44 | 0.00412 | 0.8697 | 0.82 | 0.05 | 0.36 | 1.37 | TiO2 | 0.05 | TiO 22-set-2016 03:28 PM |  | Mn | K_SERIES | 0 | 4e-05 | 0.9328 | 0.01 | 0.05 | 0 | 0.01 | MnO | 0 | rhodonite 22-set-2016 03:07 PM
| Mn | K_SERIES | 0.02 | 0.00013 | 0.9361 | 0.03 | 0.06 | 0.01 | 0.03 | MnO | 0 | rhodonite 22-set-2016 03:07 PM |  | Fe | K_SERIES | 2.82 | 0.02365 | 0.971 | 3.95 | 0.09 | 1.47 | 5.08 | FeO | 0.18 | almandino 21-nov-2016 02:42 PM
| Fe | K_SERIES | 3.33 | 0.02789 | 0.9747 | 5.58 | 0.11 | 2.1 | 7.18 | FeO | 0.26 | almandino 21-nov-2016 02:42 PM |  | O |  |  |  |  | 49.26 | 0.12 | 63.92 |  |  | 8
| O |  |  |  |  | 48.14 | 0.14 | 63.39 |  |  | 7.98 |  |  | Totals |  |  |  |  | 100
| Totals |  |  |  |  | 100 | [16 empty] | Cation sum | 4.52
[10 empty] | Cation sum | 4.59
[14 empty] | Processing option : | Oxygen by stoichiometry (Normalised)
| Processing option : | Oxygen by stoichiometry (Normalised) | [11 empty] | Number of iterations : | 2
| Number of iterations : | 2 | [11 empty] | Sample is polished.
| Sample is polished. | [12 empty] | Sample is coated with Carbon - thickness (nm): 15.0, density (g/cm3): 2.25
| Sample is coated with Carbon - thickness (nm): 15.0, density (g/cm3): 2.25 | [12 empty] | Detector efficiency : Calculation
Detector efficiency : Calculation

## sito5
SPETTRO 1 | Element | Line | App. Conc | k ratio | Intensity corrn. | Weight% | Weight% sigma | Atomic% | Compound% | Formula | Number of ions | Standard | SPETTRO 2 | Element | Line | App. Conc | k ratio | Intensity corrn. | Weight% | Weight% sigma | Atomic% | Compound% | Formula | Number of ions | Standard
| Na | K_SERIES | 0.4 | 0.0022 | 0.8969 | 0.71 | 0.04 | 0.65 | 0.95 | Na2O | 0.08 | albite 21-nov-2016 02:36 PM |  | Na | K_SERIES | 0.4 | 0.00216 | 0.9132 | 0.56 | 0.03 | 0.51 | 0.75 | Na2O | 0.06 | albite 21-nov-2016 02:36 PM
| Mg | K_SERIES | 0.24 | 0.00138 | 10947 | 0.34 | 0.03 | 0.29 | 0.56 | MgO | 0.04 | almandino 21-nov-2016 02:46 PM |  | Mg | K_SERIES | 0.22 | 0.0013 | 11113 | 0.26 | 0.03 | 0.22 | 0.43 | MgO | 0.03 | almandino 21-nov-2016 02:46 PM
| Al | K_SERIES | 9.59 | 0.0619 | 11359 | 13.21 | 0.07 | 10.31 | 24.97 | Al2O3 | 1.3 | almandino 21-nov-2016 02:45 PM |  | Al | K_SERIES | 13.97 | 0.0902 | 11477 | 15.65 | 0.07 | 12.07 | 29.58 | Al2O3 | 1.52 | almandino 21-nov-2016 02:45 PM
| Si | K_SERIES | 19.48 | 0.13494 | 10670 | 28.58 | 0.1 | 21.42 | 61.14 | SiO2 | 2.7 | almandino 21-nov-2016 02:45 PM |  | Si | K_SERIES | 22.65 | 0.15692 | 10512 | 27.71 | 0.09 | 20.52 | 59.29 | SiO2 | 2.58 | almandino 21-nov-2016 02:45 PM
| P | K_SERIES | 0.22 | 0.0019 | 0.7483 | 0.46 | 0.04 | 0.32 | 1.07 | P2O5 | 0.04 | Apat 22-set-2016 03:33 PM |  | P | K_SERIES | 0.24 | 0.00208 | 0.7444 | 0.42 | 0.03 | 0.28 | 0.96 | P2O5 | 0.04 | Apat 22-set-2016 03:33 PM
| S | K_SERIES | 0.09 | 0.00083 | 0.805 | 0.18 | 0.03 | 0.12 | 0.44 | SO3 | 0.01 | anhydrite 21-nov-2016 02:49 PM |  | S | K_SERIES | 0.29 | 0.00264 | 0.8012 | 0.47 | 0.03 | 0.3 | 1.16 | SO3 | 0.04 | anhydrite 21-nov-2016 02:49 PM
| Cl | K_SERIES | 0.13 | 0.00099 | 0.9818 | 0.2 | 0.03 | 0.12 | 0 |  | 0.02 | Tugtupite 24-nov-2015 04:52 PM |  | K | K_SERIES | 1.11 | 0.00933 | 0.9876 | 1.44 | 0.04 | 0.77 | 1.74 | K2O | 0.1 | sanidine 22-set-2016 02:52 PM
| K | K_SERIES | 1.41 | 0.01183 | 0.9915 | 2.22 | 0.05 | 1.2 | 2.67 | K2O | 0.15 | sanidine 22-set-2016 02:52 PM |  | Ca | K_SERIES | 0.07 | 0.0006 | 0.9767 | 0.09 | 0.03 | 0.05 | 0.13 | CaO | 0.01 | anhydrite 21-nov-2016 02:49 PM
| Ca | K_SERIES | 0.05 | 0.00049 | 0.9783 | 0.09 | 0.04 | 0.05 | 0.12 | CaO | 0.01 | anhydrite 21-nov-2016 02:49 PM |  | Ti | K_SERIES | 0.36 | 0.00337 | 0.8662 | 0.53 | 0.04 | 0.23 | 0.89 | TiO2 | 0.03 | TiO 22-set-2016 03:28 PM
| Ti | K_SERIES | 0.4 | 0.00373 | 0.8687 | 0.71 | 0.05 | 0.31 | 1.19 | TiO2 | 0.04 | TiO 22-set-2016 03:28 PM |  | Mn | K_SERIES | -0.04 | -0.00034 | 0.9336 | -0.05 | 0.05 | -0.02 | -0.07 | MnO | 0 | rhodonite 22-set-2016 03:07 PM
| Mn | K_SERIES | 0.03 | 0.0003 | 0.9358 | 0.06 | 0.06 | 0.02 | 0.07 | MnO | 0 | rhodonite 22-set-2016 03:07 PM |  | Fe | K_SERIES | 3.02 | 0.0253 | 0.9718 | 4 | 0.09 | 1.49 | 5.15 | FeO | 0.19 | almandino 21-nov-2016 02:42 PM
| Fe | K_SERIES | 3.2 | 0.02675 | 0.9743 | 5.13 | 0.11 | 1.93 | 6.61 | FeO | 0.24 | almandino 21-nov-2016 02:42 PM |  | O |  |  |  |  | 48.92 | 0.12 | 63.59 |  |  | 8
| O |  |  |  |  | 48.1 | 0.13 | 63.27 |  |  | 7.98 |  |  | Totals |  |  |  |  | 100
| Totals |  |  |  |  | 100 | [16 empty] | Cation sum | 4.58
[10 empty] | Cation sum | 4.62
[14 empty] | Processing option : | Oxygen by stoichiometry (Normalised)
| Processing option : | Oxygen by stoichiometry (Normalised) | [11 empty] | Number of iterations : | 2
| Number of iterations : | 2 | [11 empty] | Sample is polished.
| Sample is polished. | [12 empty] | Sample is coated with Carbon - thickness (nm): 15.0, density (g/cm3): 2.25
| Sample is coated with Carbon - thickness (nm): 15.0, density (g/cm3): 2.25 | [12 empty] | Detector efficiency : Calculation
Detector efficiency : Calculation

## sito6
SPETTRO 1 | Element | Line | App. Conc | k ratio | Intensity corrn. | Weight% | Weight% sigma | Atomic% | Compound% | Formula | Number of ions | Standard | SPETTRO 2 | Element | Line | App. Conc | k ratio | Intensity corrn. | Weight% | Weight% sigma | Atomic% | Compound% | Formula | Number of ions | Standard
| Na | K_SERIES | 0.35 | 0.00187 | 0.8972 | 0.61 | 0.04 | 0.55 | 0.82 | Na2O | 0.07 | albite 21-nov-2016 02:36 PM |  | Na | K_SERIES | 0.49 | 0.00264 | 0.9137 | 0.71 | 0.03 | 0.64 | 0.95 | Na2O | 0.08 | albite 21-nov-2016 02:36 PM
| Mg | K_SERIES | 0.21 | 0.00124 | 10961 | 0.3 | 0.03 | 0.26 | 0.5 | MgO | 0.03 | almandino 21-nov-2016 02:46 PM |  | Mg | K_SERIES | 0.2 | 0.00115 | 11097 | 0.24 | 0.03 | 0.2 | 0.39 | MgO | 0.03 | almandino 21-nov-2016 02:46 PM
| Al | K_SERIES | 8.1 | 0.05229 | 11380 | 11.24 | 0.07 | 8.73 | 21.23 | Al2O3 | 1.09 | almandino 21-nov-2016 02:45 PM |  | Al | K_SERIES | 13.53 | 0.08734 | 11469 | 15.65 | 0.07 | 12.09 | 29.58 | Al2O3 | 1.52 | almandino 21-nov-2016 02:45 PM
| Si | K_SERIES | 21.21 | 0.1469 | 10856 | 30.85 | 0.1 | 23.01 | 65.99 | SiO2 | 2.88 | almandino 21-nov-2016 02:45 PM |  | Si | K_SERIES | 21.63 | 0.14983 | 10510 | 27.32 | 0.09 | 20.27 | 58.44 | SiO2 | 2.55 | almandino 21-nov-2016 02:45 PM
| P | K_SERIES | 0.23 | 0.00193 | 0.7448 | 0.48 | 0.04 | 0.32 | 1.09 | P2O5 | 0.04 | Apat 22-set-2016 03:33 PM |  | P | K_SERIES | 0.29 | 0.00249 | 0.7463 | 0.52 | 0.03 | 0.35 | 1.19 | P2O5 | 0.04 | Apat 22-set-2016 03:33 PM
| S | K_SERIES | 0.08 | 0.00069 | 0.8017 | 0.15 | 0.03 | 0.1 | 0.37 | SO3 | 0.01 | anhydrite 21-nov-2016 02:49 PM |  | S | K_SERIES | 0.3 | 0.00269 | 0.8025 | 0.49 | 0.03 | 0.32 | 1.22 | SO3 | 0.04 | anhydrite 21-nov-2016 02:49 PM
| Cl | K_SERIES | 0.15 | 0.00115 | 0.9783 | 0.24 | 0.03 | 0.14 | 0 |  | 0.02 | Tugtupite 24-nov-2015 04:52 PM |  | Cl | K_SERIES | 0.24 | 0.00189 | 0.9771 | 0.33 | 0.03 | 0.19 | 0 |  | 0.02 | Tugtupite 24-nov-2015 04:52 PM
| K | K_SERIES | 1.05 | 0.00887 | 0.9888 | 1.68 | 0.05 | 0.9 | 2.03 | K2O | 0.11 | sanidine 22-set-2016 02:52 PM |  | K | K_SERIES | 1 | 0.00844 | 0.9875 | 1.35 | 0.04 | 0.72 | 1.62 | K2O | 0.09 | sanidine 22-set-2016 02:52 PM
| Ca | K_SERIES | 0.1 | 0.0009 | 0.9774 | 0.16 | 0.04 | 0.09 | 0.23 | CaO | 0.01 | anhydrite 21-nov-2016 02:49 PM |  | Ca | K_SERIES | 0.16 | 0.0014 | 0.9769 | 0.21 | 0.03 | 0.11 | 0.3 | CaO | 0.01 | anhydrite 21-nov-2016 02:49 PM
| Ti | K_SERIES | 0.4 | 0.00378 | 0.8672 | 0.73 | 0.05 | 0.32 | 1.22 | TiO2 | 0.04 | TiO 22-set-2016 03:28 PM |  | Ti | K_SERIES | 0.31 | 0.00295 | 0.8662 | 0.48 | 0.04 | 0.21 | 0.8 | TiO2 | 0.03 | TiO 22-set-2016 03:28 PM
| Mn | K_SERIES | 0.04 | 0.00036 | 0.9343 | 0.07 | 0.06 | 0.03 | 0.09 | MnO | 0 | rhodonite 22-set-2016 03:07 PM |  | Mn | K_SERIES | -0.01 | -7e-05 | 0.9339 | -0.01 | 0.05 | 0 | -0.02 | MnO | 0 | rhodonite 22-set-2016 03:07 PM
| Fe | K_SERIES | 2.96 | 0.02477 | 0.9727 | 4.8 | 0.11 | 1.8 | 6.18 | FeO | 0.23 | almandino 21-nov-2016 02:42 PM |  | Fe | K_SERIES | 2.95 | 0.02473 | 0.9722 | 4.03 | 0.09 | 1.5 | 5.19 | FeO | 0.19 | almandino 21-nov-2016 02:42 PM
| O |  |  |  |  | 48.68 | 0.13 | 63.75 |  |  | 7.98 |  |  | O |  |  |  |  | 48.68 | 0.12 | 63.4 |  |  | 7.98
| Totals |  |  |  |  | 100 | [7 empty] | Totals |  |  |  |  | 100
[10 empty] | Cation sum | 4.52 | [11 empty] | Cation sum | 4.58
| Processing option : | Oxygen by stoichiometry (Normalised) | [11 empty] | Processing option : | Oxygen by stoichiometry (Normalised)
| Number of iterations : | 2 | [11 empty] | Number of iterations : | 2
| Sample is polished. | [12 empty] | Sample is polished.
| Sample is coated with Carbon - thickness (nm): 15.0, density (g/cm3): 2.25 | [12 empty] | Sample is coated with Carbon - thickness (nm): 15.0, density (g/cm3): 2.25
| Detector efficiency : Calculation | [12 empty] | Detector efficiency : Calculation

## sito7
SPETTRO 1 | Element | Line | App. Conc | k ratio | Intensity corrn. | Weight% | Weight% sigma | Atomic% | Compound% | Formula | Number of ions | Standard | SPETTRO 2 | Element | Line | App. Conc | k ratio | Intensity corrn. | Weight% | Weight% sigma | Atomic% | Compound% | Formula | Number of ions | Standard
| Na | K_SERIES | 0.55 | 0.00296 | 0.9004 | 0.94 | 0.04 | 0.86 | 1.27 | Na2O | 0.11 | albite 21-nov-2016 02:36 PM |  | Na | K_SERIES | 0.26 | 0.00142 | 0.9084 | 0.41 | 0.03 | 0.37 | 0.55 | Na2O | 0.05 | albite 21-nov-2016 02:36 PM
| Mg | K_SERIES | 0.21 | 0.00121 | 10945 | 0.29 | 0.03 | 0.25 | 0.48 | MgO | 0.03 | almandino 21-nov-2016 02:46 PM |  | Mg | K_SERIES | 0.23 | 0.00132 | 11092 | 0.29 | 0.03 | 0.25 | 0.48 | MgO | 0.03 | almandino 21-nov-2016 02:46 PM
| Al | K_SERIES | 9.17 | 0.05924 | 11364 | 12.52 | 0.07 | 9.73 | 23.65 | Al2O3 | 1.23 | almandino 21-nov-2016 02:45 PM |  | Al | K_SERIES | 12.84 | 0.0829 | 11459 | 15.83 | 0.07 | 12.25 | 29.91 | Al2O3 | 1.54 | almandino 21-nov-2016 02:45 PM
| Si | K_SERIES | 20.38 | 0.14114 | 10732 | 29.44 | 0.1 | 21.98 | 62.98 | SiO2 | 2.77 | almandino 21-nov-2016 02:45 PM |  | Si | K_SERIES | 20.42 | 0.14143 | 10488 | 27.51 | 0.09 | 20.45 | 58.85 | SiO2 | 2.58 | almandino 21-nov-2016 02:45 PM
| P | K_SERIES | 0.21 | 0.00176 | 0.7465 | 0.43 | 0.04 | 0.29 | 0.98 | P2O5 | 0.04 | Apat 22-set-2016 03:33 PM |  | P | K_SERIES | 0.23 | 0.002 | 0.7445 | 0.44 | 0.03 | 0.3 | 1.02 | P2O5 | 0.04 | Apat 22-set-2016 03:33 PM
| S | K_SERIES | 0.07 | 0.00065 | 0.8035 | 0.14 | 0.03 | 0.09 | 0.35 | SO3 | 0.01 | anhydrite 21-nov-2016 02:49 PM |  | S | K_SERIES | 0.1 | 0.00088 | 0.8016 | 0.17 | 0.03 | 0.11 | 0.42 | SO3 | 0.01 | anhydrite 21-nov-2016 02:49 PM
| Cl | K_SERIES | 0.12 | 0.00096 | 0.9803 | 0.2 | 0.03 | 0.12 | 0 |  | 0.01 | Tugtupite 24-nov-2015 04:52 PM |  | K | K_SERIES | 1.12 | 0.00939 | 0.9894 | 1.59 | 0.04 | 0.85 | 1.92 | K2O | 0.11 | sanidine 22-set-2016 02:52 PM
| K | K_SERIES | 1.09 | 0.00914 | 0.9907 | 1.7 | 0.04 | 0.91 | 2.05 | K2O | 0.11 | sanidine 22-set-2016 02:52 PM |  | Ca | K_SERIES | 0.07 | 0.0006 | 0.978 | 0.1 | 0.03 | 0.05 | 0.14 | CaO | 0.01 | anhydrite 21-nov-2016 02:49 PM
| Ca | K_SERIES | 0.37 | 0.00329 | 0.9784 | 0.59 | 0.04 | 0.31 | 0.82 | CaO | 0.04 | anhydrite 21-nov-2016 02:49 PM |  | Ti | K_SERIES | 0.36 | 0.00342 | 0.8675 | 0.59 | 0.04 | 0.26 | 0.99 | TiO2 | 0.03 | TiO 22-set-2016 03:28 PM
| Ti | K_SERIES | 0.4 | 0.00372 | 0.8671 | 0.71 | 0.05 | 0.31 | 1.18 | TiO2 | 0.04 | TiO 22-set-2016 03:28 PM |  | Mn | K_SERIES | 0.02 | 0.00021 | 0.9346 | 0.04 | 0.06 | 0.01 | 0.05 | MnO | 0 | rhodonite 22-set-2016 03:07 PM
| Mn | K_SERIES | -0.02 | -0.00018 | 0.9346 | -0.04 | 0.06 | -0.01 | -0.05 | MnO | 0 | rhodonite 22-set-2016 03:07 PM |  | Fe | K_SERIES | 3.04 | 0.02544 | 0.9729 | 4.41 | 0.1 | 1.65 | 5.68 | FeO | 0.21 | almandino 21-nov-2016 02:42 PM
| Fe | K_SERIES | 2.97 | 0.02487 | 0.9731 | 4.74 | 0.11 | 1.78 | 6.09 | FeO | 0.22 | almandino 21-nov-2016 02:42 PM |  | O |  |  |  |  | 48.62 | 0.12 | 63.45 |  |  | 8
| O |  |  |  |  | 48.35 | 0.13 | 63.39 |  |  | 7.99 |  |  | Totals |  |  |  |  | 100
| Totals |  |  |  |  | 100 | [16 empty] | Cation sum | 4.61
[10 empty] | Cation sum | 4.6
[14 empty] | Processing option : | Oxygen by stoichiometry (Normalised)
| Processing option : | Oxygen by stoichiometry (Normalised) | [11 empty] | Number of iterations : | 2
| Number of iterations : | 2 | [11 empty] | Sample is polished.
| Sample is polished. | [12 empty] | Sample is coated with Carbon - thickness (nm): 15.0, density (g/cm3): 2.25
| Sample is coated with Carbon - thickness (nm): 15.0, density (g/cm3): 2.25 | [12 empty] | Detector efficiency : Calculation
Detector efficiency : Calculation

## sito9
SPETTRO 1 | Element | Line | App. Conc | k ratio | Intensity corrn. | Weight% | Weight% sigma | Atomic% | Compound% | Formula | Number of ions | Standard | SPETTRO 2 | Element | Line | App. Conc | k ratio | Intensity corrn. | Weight% | Weight% sigma | Atomic% | Compound% | Formula | Number of ions | Standard
| Na | K_SERIES | 0.3 | 0.00161 | 0.9001 | 0.54 | 0.04 | 0.49 | 0.73 | Na2O | 0.06 | albite 21-nov-2016 02:36 PM |  | Na | K_SERIES | 0.32 | 0.00171 | 0.9133 | 0.48 | 0.03 | 0.44 | 0.65 | Na2O | 0.06 | albite 21-nov-2016 02:36 PM
| Mg | K_SERIES | 0.28 | 0.00162 | 10999 | 0.41 | 0.03 | 0.36 | 0.68 | MgO | 0.04 | almandino 21-nov-2016 02:46 PM |  | Mg | K_SERIES | 0.24 | 0.00138 | 11126 | 0.3 | 0.03 | 0.26 | 0.49 | MgO | 0.03 | almandino 21-nov-2016 02:46 PM
| Al | K_SERIES | 9.02 | 0.05824 | 11388 | 12.97 | 0.07 | 10.09 | 24.5 | Al2O3 | 1.27 | almandino 21-nov-2016 02:45 PM |  | Al | K_SERIES | 13.11 | 0.08462 | 11481 | 16.02 | 0.07 | 12.37 | 30.28 | Al2O3 | 1.56 | almandino 21-nov-2016 02:45 PM
| Si | K_SERIES | 19.03 | 0.13179 | 10707 | 29.1 | 0.1 | 21.74 | 62.25 | SiO2 | 2.73 | almandino 21-nov-2016 02:45 PM |  | Si | K_SERIES | 20.49 | 0.1419 | 10482 | 27.43 | 0.09 | 20.35 | 58.69 | SiO2 | 2.57 | almandino 21-nov-2016 02:45 PM
| P | K_SERIES | 0.19 | 0.00162 | 0.7471 | 0.41 | 0.04 | 0.28 | 0.95 | P2O5 | 0.04 | Apat 22-set-2016 03:33 PM |  | P | K_SERIES | 0.24 | 0.00206 | 0.7444 | 0.45 | 0.03 | 0.31 | 1.04 | P2O5 | 0.04 | Apat 22-set-2016 03:33 PM
| S | K_SERIES | 0.08 | 0.00075 | 0.8041 | 0.17 | 0.03 | 0.11 | 0.42 | SO3 | 0.01 | anhydrite 21-nov-2016 02:49 PM |  | S | K_SERIES | 0.13 | 0.00117 | 0.8013 | 0.22 | 0.03 | 0.15 | 0.56 | SO3 | 0.02 | anhydrite 21-nov-2016 02:49 PM
| Cl | K_SERIES | 0.14 | 0.0011 | 0.9808 | 0.24 | 0.03 | 0.14 | 0 |  | 0.02 | Tugtupite 24-nov-2015 04:52 PM |  | K | K_SERIES | 1.14 | 0.00958 | 0.9886 | 1.62 | 0.04 | 0.86 | 1.95 | K2O | 0.11 | sanidine 22-set-2016 02:52 PM
| K | K_SERIES | 1.2 | 0.01009 | 0.9906 | 1.98 | 0.05 | 1.06 | 2.39 | K2O | 0.13 | sanidine 22-set-2016 02:52 PM |  | Ca | K_SERIES | 0.07 | 0.00064 | 0.9771 | 0.1 | 0.03 | 0.05 | 0.14 | CaO | 0.01 | anhydrite 21-nov-2016 02:49 PM
| Ca | K_SERIES | 0.06 | 0.00049 | 0.9781 | 0.09 | 0.04 | 0.05 | 0.13 | CaO | 0.01 | anhydrite 21-nov-2016 02:49 PM |  | Ti | K_SERIES | 0.39 | 0.00363 | 0.8665 | 0.63 | 0.04 | 0.27 | 1.04 | TiO2 | 0.03 | TiO 22-set-2016 03:28 PM
| Ti | K_SERIES | 0.53 | 0.00501 | 0.8678 | 1.01 | 0.05 | 0.44 | 1.68 | TiO2 | 0.06 | TiO 22-set-2016 03:28 PM |  | Mn | K_SERIES | 0.02 | 0.00014 | 0.9339 | 0.02 | 0.06 | 0.01 | 0.03 | MnO | 0 | rhodonite 22-set-2016 03:07 PM
| Mn | K_SERIES | 0.05 | 0.00039 | 0.9348 | 0.08 | 0.06 | 0.03 | 0.1 | MnO | 0 | rhodonite 22-set-2016 03:07 PM |  | Fe | K_SERIES | 2.76 | 0.02309 | 0.9722 | 3.98 | 0.1 | 1.49 | 5.12 | FeO | 0.19 | almandino 21-nov-2016 02:42 PM
| Fe | K_SERIES | 2.74 | 0.02296 | 0.9733 | 4.61 | 0.11 | 1.73 | 5.94 | FeO | 0.22 | almandino 21-nov-2016 02:42 PM |  | O |  |  |  |  | 48.73 | 0.12 | 63.45 |  |  | 8
| O |  |  |  |  | 48.39 | 0.14 | 63.47 |  |  | 7.98 |  |  | Totals |  |  |  |  | 100
| Totals |  |  |  |  | 100 | [16 empty] | Cation sum | 4.61
[10 empty] | Cation sum | 4.58
[14 empty] | Processing option : | Oxygen by stoichiometry (Normalised)
| Processing option : | Oxygen by stoichiometry (Normalised) | [11 empty] | Number of iterations : | 2
| Number of iterations : | 2 | [11 empty] | Sample is polished.
| Sample is polished. | [12 empty] | Sample is coated with Carbon - thickness (nm): 15.0, density (g/cm3): 2.25
| Sample is coated with Carbon - thickness (nm): 15.0, density (g/cm3): 2.25 | [12 empty] | Detector efficiency : Calculation
Detector efficiency : Calculation

## sito10
Element | Line | App. Conc | k ratio | Intensity corrn. | Weight% | Weight% sigma | Atomic% | Compound% | Formula | Number of ions | Standard
Na | K_SERIES | 0.6 | 0.00327 | 0.9134 | 0.98 | 0.04 | 0.89 | 1.32 | Na2O | 0.11 | albite 21-nov-2016 02:36 PM
Mg | K_SERIES | 0.2 | 0.00115 | 11056 | 0.26 | 0.03 | 0.23 | 0.44 | MgO | 0.03 | almandino 21-nov-2016 02:46 PM
Al | K_SERIES | 11.9 | 0.07687 | 11435 | 15.45 | 0.07 | 11.93 | 29.19 | Al2O3 | 1.51 | almandino 21-nov-2016 02:45 PM
Si | K_SERIES | 19.48 | 0.13492 | 10506 | 27.51 | 0.09 | 20.4 | 58.86 | SiO2 | 2.58 | almandino 21-nov-2016 02:45 PM
P | K_SERIES | 0.21 | 0.00178 | 0.7451 | 0.41 | 0.03 | 0.28 | 0.95 | P2O5 | 0.04 | Apat 22-set-2016 03:33 PM
S | K_SERIES | 0.21 | 0.00189 | 0.802 | 0.38 | 0.03 | 0.25 | 0.96 | SO3 | 0.03 | anhydrite 21-nov-2016 02:49 PM
K | K_SERIES | 0.86 | 0.00725 | 0.9888 | 1.29 | 0.04 | 0.69 | 1.56 | K2O | 0.09 | sanidine 22-set-2016 02:52 PM
Ca | K_SERIES | 0.29 | 0.00261 | 0.9779 | 0.45 | 0.04 | 0.23 | 0.62 | CaO | 0.03 | anhydrite 21-nov-2016 02:49 PM
Ti | K_SERIES | 0.34 | 0.0032 | 0.8662 | 0.58 | 0.04 | 0.25 | 0.97 | TiO2 | 0.03 | TiO 22-set-2016 03:28 PM
Mn | K_SERIES | 0 | 0 | 0.9337 | 0 | 0.06 | 0 | 0 | MnO | 0 | rhodonite 22-set-2016 03:07 PM
Fe | K_SERIES | 2.61 | 0.02189 | 0.972 | 3.99 | 0.1 | 1.49 | 5.14 | FeO | 0.19 | almandino 21-nov-2016 02:42 PM
O |  |  |  |  | 48.68 | 0.12 | 63.37 |  |  | 8
Totals |  |  |  |  | 100
[9 empty] | Cation sum | 4.62
Processing option : | Oxygen by stoichiometry (Normalised)
Number of iterations : | 2
Sample is polished.
Sample is coated with Carbon - thickness (nm): 15.0, density (g/cm3): 2.25
Detector efficiency : Calculation

## sito11
Element | Line | App. Conc | k ratio | Intensity corrn. | Weight% | Weight% sigma | Atomic% | Compound% | Formula | Number of ions | Standard
Na | K_SERIES | 0.48 | 0.00262 | 0.9167 | 0.68 | 0.03 | 0.62 | 0.92 | Na2O | 0.08 | albite 21-nov-2016 02:36 PM
Mg | K_SERIES | 0.23 | 0.00136 | 11127 | 0.27 | 0.03 | 0.23 | 0.45 | MgO | 0.03 | almandino 21-nov-2016 02:46 PM
Al | K_SERIES | 13.65 | 0.08815 | 11485 | 15.41 | 0.07 | 11.85 | 29.11 | Al2O3 | 1.49 | almandino 21-nov-2016 02:45 PM
Si | K_SERIES | 22.87 | 0.15841 | 10536 | 28.13 | 0.09 | 20.78 | 60.18 | SiO2 | 2.61 | almandino 21-nov-2016 02:45 PM
P | K_SERIES | 0.26 | 0.00219 | 0.7431 | 0.45 | 0.03 | 0.3 | 1.02 | P2O5 | 0.04 | Apat 22-set-2016 03:33 PM
S | K_SERIES | 0.25 | 0.00231 | 0.7999 | 0.41 | 0.03 | 0.27 | 1.03 | SO3 | 0.03 | anhydrite 21-nov-2016 02:49 PM
K | K_SERIES | 1.03 | 0.00868 | 0.9866 | 1.36 | 0.04 | 0.72 | 1.63 | K2O | 0.09 | sanidine 22-set-2016 02:52 PM
Ca | K_SERIES | 0.03 | 0.00024 | 0.9761 | 0.04 | 0.03 | 0.02 | 0.05 | CaO | 0 | anhydrite 21-nov-2016 02:49 PM
Ti | K_SERIES | 0.35 | 0.00333 | 0.8655 | 0.53 | 0.04 | 0.23 | 0.88 | TiO2 | 0.03 | TiO 22-set-2016 03:28 PM
Mn | K_SERIES | -0.03 | -0.00024 | 0.933 | -0.04 | 0.05 | -0.01 | -0.05 | MnO | 0 | rhodonite 22-set-2016 03:07 PM
Fe | K_SERIES | 2.79 | 0.02333 | 0.9712 | 3.72 | 0.09 | 1.38 | 4.78 | FeO | 0.17 | almandino 21-nov-2016 02:42 PM
O |  |  |  |  | 49.06 | 0.12 | 63.62 |  |  | 8
Totals |  |  |  |  | 100
[9 empty] | Cation sum | 4.57
Processing option : | Oxygen by stoichiometry (Normalised)
Number of iterations : | 2
Sample is polished.
Sample is coated with Carbon - thickness (nm): 15.0, density (g/cm3): 2.25
Detector efficiency : Calculation

## sito12
Element | Line | App. Conc | k ratio | Intensity corrn. | Weight% | Weight% sigma | Atomic% | Compound% | Formula | Number of ions | Standard
Na | K_SERIES | 0.31 | 0.00169 | 0.9035 | 0.54 | 0.04 | 0.49 | 0.72 | Na2O | 0.06 | albite 21-nov-2016 02:36 PM
Mg | K_SERIES | 0.24 | 0.00139 | 11030 | 0.34 | 0.03 | 0.29 | 0.56 | MgO | 0.04 | almandino 21-nov-2016 02:46 PM
Al | K_SERIES | 11.28 | 0.07281 | 11410 | 15.41 | 0.07 | 11.96 | 29.12 | Al2O3 | 1.51 | almandino 21-nov-2016 02:45 PM
Si | K_SERIES | 18.31 | 0.12685 | 10500 | 27.2 | 0.1 | 20.27 | 58.18 | SiO2 | 2.55 | almandino 21-nov-2016 02:45 PM
P | K_SERIES | 0.19 | 0.00165 | 0.747 | 0.4 | 0.04 | 0.27 | 0.92 | P2O5 | 0.03 | Apat 22-set-2016 03:33 PM
S | K_SERIES | 0.23 | 0.00213 | 0.8039 | 0.45 | 0.03 | 0.3 | 1.13 | SO3 | 0.04 | anhydrite 21-nov-2016 02:49 PM
Cl | K_SERIES | 0.11 | 0.00085 | 0.979 | 0.18 | 0.03 | 0.1 | 0 |  | 0.01 | Tugtupite 24-nov-2015 04:52 PM
K | K_SERIES | 0.93 | 0.00786 | 0.9897 | 1.47 | 0.04 | 0.79 | 1.77 | K2O | 0.1 | sanidine 22-set-2016 02:52 PM
Ca | K_SERIES | 0.05 | 0.00048 | 0.9789 | 0.09 | 0.04 | 0.05 | 0.12 | CaO | 0.01 | anhydrite 21-nov-2016 02:49 PM
Ti | K_SERIES | 0.34 | 0.00321 | 0.8685 | 0.61 | 0.05 | 0.27 | 1.02 | TiO2 | 0.03 | TiO 22-set-2016 03:28 PM
Mn | K_SERIES | 0.02 | 0.00016 | 0.9354 | 0.03 | 0.06 | 0.01 | 0.04 | MnO | 0 | rhodonite 22-set-2016 03:07 PM
Fe | K_SERIES | 3.02 | 0.02529 | 0.9737 | 4.84 | 0.11 | 1.81 | 6.22 | FeO | 0.23 | almandino 21-nov-2016 02:42 PM
O |  |  |  |  | 48.44 | 0.13 | 63.39 |  |  | 7.99
Totals |  |  |  |  | 100
[9 empty] | Cation sum | 4.6
Processing option : | Oxygen by stoichiometry (Normalised)
Number of iterations : | 2
Sample is polished.
Sample is coated with Carbon - thickness (nm): 15.0, density (g/cm3): 2.25
Detector efficiency : Calculation

## sito13
Element | Line | App. Conc | k ratio | Intensity corrn. | Weight% | Weight% sigma | Atomic% | Compound% | Formula | Number of ions | Standard
Na | K_SERIES | 0.44 | 0.00236 | 0.914 | 0.6 | 0.03 | 0.54 | 0.8 | Na2O | 0.07 | albite 21-nov-2016 02:36 PM
Mg | K_SERIES | 0.27 | 0.00161 | 11114 | 0.31 | 0.03 | 0.26 | 0.51 | MgO | 0.03 | almandino 21-nov-2016 02:46 PM
Al | K_SERIES | 13.81 | 0.08915 | 11473 | 15.08 | 0.06 | 11.62 | 28.5 | Al2O3 | 1.46 | almandino 21-nov-2016 02:45 PM
Si | K_SERIES | 23.8 | 0.16484 | 10558 | 28.25 | 0.09 | 20.9 | 60.44 | SiO2 | 2.63 | almandino 21-nov-2016 02:45 PM
P | K_SERIES | 0.24 | 0.00208 | 0.7436 | 0.41 | 0.03 | 0.28 | 0.94 | P2O5 | 0.03 | Apat 22-set-2016 03:33 PM
S | K_SERIES | 0.28 | 0.00258 | 0.8005 | 0.44 | 0.03 | 0.29 | 1.1 | SO3 | 0.04 | anhydrite 21-nov-2016 02:49 PM
K | K_SERIES | 1.1 | 0.00923 | 0.987 | 1.39 | 0.04 | 0.74 | 1.68 | K2O | 0.09 | sanidine 22-set-2016 02:52 PM
Ca | K_SERIES | 0.05 | 0.00041 | 0.9764 | 0.06 | 0.03 | 0.03 | 0.08 | CaO | 0 | anhydrite 21-nov-2016 02:49 PM
Ti | K_SERIES | 0.39 | 0.00368 | 0.8658 | 0.57 | 0.04 | 0.25 | 0.95 | TiO2 | 0.03 | TiO 22-set-2016 03:28 PM
Mn | K_SERIES | 0.02 | 0.00021 | 0.9332 | 0.03 | 0.05 | 0.01 | 0.04 | MnO | 0 | rhodonite 22-set-2016 03:07 PM
Fe | K_SERIES | 2.98 | 0.02495 | 0.9714 | 3.85 | 0.09 | 1.43 | 4.95 | FeO | 0.18 | almandino 21-nov-2016 02:42 PM
O |  |  |  |  | 49.01 | 0.11 | 63.65 |  |  | 8
Totals |  |  |  |  | 100
[9 empty] | Cation sum | 4.57
Processing option : | Oxygen by stoichiometry (Normalised)
Number of iterations : | 2
Sample is polished.
Sample is coated with Carbon - thickness (nm): 15.0, density (g/cm3): 2.25
Detector efficiency : Calculation

## sito14
Element | Line | App. Conc | k ratio | Intensity corrn. | Weight% | Weight% sigma | Atomic% | Compound% | Formula | Number of ions | Standard
Na | K_SERIES | 0.5 | 0.0027 | 0.8709 | 0.73 | 0.03 | 0.68 | 0.99 | Na2O | 0.09 | albite 21-nov-2016 02:36 PM
Mg | K_SERIES | 0.23 | 0.00134 | 10710 | 0.27 | 0.03 | 0.24 | 0.45 | MgO | 0.03 | almandino 21-nov-2016 02:46 PM
Al | K_SERIES | 12.77 | 0.08243 | 11188 | 14.62 | 0.07 | 11.56 | 27.63 | Al2O3 | 1.47 | almandino 21-nov-2016 02:45 PM
Si | K_SERIES | 21.21 | 0.14689 | 10457 | 25.98 | 0.09 | 19.73 | 55.58 | SiO2 | 2.51 | almandino 21-nov-2016 02:45 PM
P | K_SERIES | 0.23 | 0.00194 | 0.753 | 0.38 | 0.03 | 0.26 | 0.88 | P2O5 | 0.03 | Apat 22-set-2016 03:33 PM
S | K_SERIES | 0.27 | 0.00251 | 0.81 | 0.43 | 0.03 | 0.29 | 1.09 | SO3 | 0.04 | anhydrite 21-nov-2016 02:49 PM
K | K_SERIES | 1.3 | 0.01091 | 0.9973 | 1.67 | 0.04 | 0.91 | 2.01 | K2O | 0.12 | sanidine 22-set-2016 02:52 PM
Ca | K_SERIES | 0.05 | 0.00041 | 0.9859 | 0.06 | 0.03 | 0.03 | 0.08 | CaO | 0 | anhydrite 21-nov-2016 02:49 PM
Ti | K_SERIES | 0.43 | 0.00404 | 0.8764 | 0.63 | 0.04 | 0.28 | 1.05 | TiO2 | 0.04 | TiO 22-set-2016 03:28 PM
Mn | K_SERIES | 0.03 | 0.00021 | 0.941 | 0.03 | 0.05 | 0.01 | 0.04 | MnO | 0 | rhodonite 22-set-2016 03:07 PM
Fe | K_SERIES | 6.06 | 0.05076 | 0.9797 | 7.93 | 0.11 | 3.03 | 10.2 | FeO | 0.38 | almandino 21-nov-2016 02:42 PM
O |  |  |  |  | 47.25 | 0.12 | 62.98 |  |  | 8
Totals |  |  |  |  | 100
[9 empty] | Cation sum | 4.7
Processing option : | Oxygen by stoichiometry (Normalised)
Number of iterations : | 2
Sample is polished.
Sample is coated with Carbon - thickness (nm): 15.0, density (g/cm3): 2.25
Detector efficiency : Calculation

## sito15
Element | Line | App. Conc | k ratio | Intensity corrn. | Weight% | Weight% sigma | Atomic% | Compound% | Formula | Number of ions | Standard
Na | K_SERIES | 0.34 | 0.00187 | 0.9097 | 0.48 | 0.03 | 0.43 | 0.65 | Na2O | 0.05 | albite 21-nov-2016 02:36 PM
Mg | K_SERIES | 0.31 | 0.00179 | 11093 | 0.35 | 0.03 | 0.3 | 0.58 | MgO | 0.04 | almandino 21-nov-2016 02:46 PM
Al | K_SERIES | 14.41 | 0.09303 | 11450 | 15.91 | 0.07 | 12.29 | 30.07 | Al2O3 | 1.55 | almandino 21-nov-2016 02:45 PM
Si | K_SERIES | 22.58 | 0.15642 | 10475 | 27.26 | 0.09 | 20.22 | 58.32 | SiO2 | 2.55 | almandino 21-nov-2016 02:45 PM
P | K_SERIES | 0.27 | 0.00228 | 0.745 | 0.45 | 0.03 | 0.3 | 1.04 | P2O5 | 0.04 | Apat 22-set-2016 03:33 PM
S | K_SERIES | 0.31 | 0.00281 | 0.8017 | 0.49 | 0.03 | 0.32 | 1.21 | SO3 | 0.04 | anhydrite 21-nov-2016 02:49 PM
K | K_SERIES | 1.07 | 0.00896 | 0.9881 | 1.36 | 0.04 | 0.73 | 1.64 | K2O | 0.09 | sanidine 22-set-2016 02:52 PM
Ca | K_SERIES | 0.03 | 0.00024 | 0.9776 | 0.03 | 0.03 | 0.02 | 0.05 | CaO | 0 | anhydrite 21-nov-2016 02:49 PM
Ti | K_SERIES | 0.34 | 0.00322 | 0.8672 | 0.5 | 0.04 | 0.22 | 0.83 | TiO2 | 0.03 | TiO 22-set-2016 03:28 PM
Mn | K_SERIES | -0.01 | -9e-05 | 0.9343 | -0.01 | 0.05 | -0.01 | -0.02 | MnO | 0 | rhodonite 22-set-2016 03:07 PM
Fe | K_SERIES | 3.37 | 0.02822 | 0.9726 | 4.38 | 0.09 | 1.64 | 5.64 | FeO | 0.21 | almandino 21-nov-2016 02:42 PM
O |  |  |  |  | 48.8 | 0.11 | 63.55 |  |  | 8
Totals |  |  |  |  | 100
[9 empty] | Cation sum | 4.59
Processing option : | Oxygen by stoichiometry (Normalised)
Number of iterations : | 2
Sample is polished.
Sample is coated with Carbon - thickness (nm): 15.0, density (g/cm3): 2.25
Detector efficiency : Calculation

## sito16
Element | Line | App. Conc | k ratio | Intensity corrn. | Weight% | Weight% sigma | Atomic% | Compound% | Formula | Number of ions | Standard
Na | K_SERIES | 0.74 | 0.00399 | 0.9129 | 1.07 | 0.04 | 0.97 | 1.44 | Na2O | 0.12 | albite 21-nov-2016 02:36 PM
Mg | K_SERIES | 0.21 | 0.00125 | 11039 | 0.26 | 0.03 | 0.22 | 0.42 | MgO | 0.03 | almandino 21-nov-2016 02:46 PM
Al | K_SERIES | 13.16 | 0.08497 | 11423 | 15.28 | 0.07 | 11.8 | 28.88 | Al2O3 | 1.49 | almandino 21-nov-2016 02:45 PM
Si | K_SERIES | 21.86 | 0.15139 | 10514 | 27.58 | 0.09 | 20.45 | 59 | SiO2 | 2.58 | almandino 21-nov-2016 02:45 PM
P | K_SERIES | 0.21 | 0.00182 | 0.7452 | 0.38 | 0.03 | 0.25 | 0.87 | P2O5 | 0.03 | Apat 22-set-2016 03:33 PM
S | K_SERIES | 0.25 | 0.00231 | 0.8022 | 0.42 | 0.03 | 0.27 | 1.05 | SO3 | 0.03 | anhydrite 21-nov-2016 02:49 PM
K | K_SERIES | 0.91 | 0.00766 | 0.989 | 1.22 | 0.04 | 0.65 | 1.47 | K2O | 0.08 | sanidine 22-set-2016 02:52 PM
Ca | K_SERIES | 0.45 | 0.004 | 0.9781 | 0.61 | 0.04 | 0.32 | 0.86 | CaO | 0.04 | anhydrite 21-nov-2016 02:49 PM
Ti | K_SERIES | 0.32 | 0.00304 | 0.866 | 0.5 | 0.04 | 0.22 | 0.83 | TiO2 | 0.03 | TiO 22-set-2016 03:28 PM
Mn | K_SERIES | 0 | -3e-05 | 0.9337 | 0 | 0.05 | 0 | -0.01 | MnO | 0 | rhodonite 22-set-2016 03:07 PM
Fe | K_SERIES | 2.96 | 0.0248 | 0.972 | 4.04 | 0.09 | 1.51 | 5.2 | FeO | 0.19 | almandino 21-nov-2016 02:42 PM
O |  |  |  |  | 48.65 | 0.12 | 63.34 |  |  | 8
Totals |  |  |  |  | 100
[9 empty] | Cation sum | 4.63
Processing option : | Oxygen by stoichiometry (Normalised)
Number of iterations : | 2
Sample is polished.
Sample is coated with Carbon - thickness (nm): 15.0, density (g/cm3): 2.25
Detector efficiency : Calculation

## sito17
Element | Line | App. Conc | k ratio | Intensity corrn. | Weight% | Weight% sigma | Atomic% | Compound% | Formula | Number of ions | Standard
Na | K_SERIES | 0.39 | 0.00211 | 0.9083 | 0.54 | 0.03 | 0.49 | 0.73 | Na2O | 0.06 | albite 21-nov-2016 02:36 PM
Mg | K_SERIES | 0.21 | 0.00121 | 11071 | 0.24 | 0.03 | 0.2 | 0.39 | MgO | 0.03 | almandino 21-nov-2016 02:46 PM
Al | K_SERIES | 13.58 | 0.08768 | 11451 | 15.11 | 0.07 | 11.66 | 28.55 | Al2O3 | 1.47 | almandino 21-nov-2016 02:45 PM
Si | K_SERIES | 23.28 | 0.16127 | 10546 | 28.13 | 0.09 | 20.86 | 60.18 | SiO2 | 2.62 | almandino 21-nov-2016 02:45 PM
P | K_SERIES | 0.24 | 0.00206 | 0.7439 | 0.41 | 0.03 | 0.28 | 0.94 | P2O5 | 0.03 | Apat 22-set-2016 03:33 PM
S | K_SERIES | 0.28 | 0.00253 | 0.801 | 0.44 | 0.03 | 0.29 | 1.1 | SO3 | 0.04 | anhydrite 21-nov-2016 02:49 PM
K | K_SERIES | 0.95 | 0.008 | 0.9878 | 1.23 | 0.04 | 0.65 | 1.48 | K2O | 0.08 | sanidine 22-set-2016 02:52 PM
Ca | K_SERIES | 0.07 | 0.00063 | 0.9777 | 0.09 | 0.03 | 0.05 | 0.13 | CaO | 0.01 | anhydrite 21-nov-2016 02:49 PM
Ti | K_SERIES | 0.36 | 0.00342 | 0.867 | 0.53 | 0.04 | 0.23 | 0.89 | TiO2 | 0.03 | TiO 22-set-2016 03:28 PM
Mn | K_SERIES | -0.03 | -0.00023 | 0.934 | -0.04 | 0.05 | -0.01 | -0.05 | MnO | 0 | rhodonite 22-set-2016 03:07 PM
Fe | K_SERIES | 3.35 | 0.02804 | 0.9723 | 4.39 | 0.09 | 1.64 | 5.65 | FeO | 0.21 | almandino 21-nov-2016 02:42 PM
O |  |  |  |  | 48.92 | 0.11 | 63.67 |  |  | 8
Totals |  |  |  |  | 100
[9 empty] | Cation sum | 4.57
Processing option : | Oxygen by stoichiometry (Normalised)
Number of iterations : | 2
Sample is polished.
Sample is coated with Carbon - thickness (nm): 15.0, density (g/cm3): 2.25
Detector efficiency : Calculation

## sito18
Element | Line | App. Conc | k ratio | Intensity corrn. | Weight% | Weight% sigma | Atomic% | Compound% | Formula | Number of ions | Standard
Na | K_SERIES | 0.27 | 0.00148 | 0.9065 | 0.46 | 0.04 | 0.42 | 0.62 | Na2O | 0.05 | albite 21-nov-2016 02:36 PM
Mg | K_SERIES | 0.18 | 0.00108 | 11067 | 0.25 | 0.03 | 0.22 | 0.42 | MgO | 0.03 | almandino 21-nov-2016 02:46 PM
Al | K_SERIES | 11.26 | 0.0727 | 11447 | 15.06 | 0.07 | 11.64 | 28.46 | Al2O3 | 1.46 | almandino 21-nov-2016 02:45 PM
Si | K_SERIES | 19.24 | 0.13327 | 10549 | 27.93 | 0.1 | 20.74 | 59.74 | SiO2 | 2.61 | almandino 21-nov-2016 02:45 PM
P | K_SERIES | 0.22 | 0.00192 | 0.7452 | 0.46 | 0.04 | 0.31 | 1.06 | P2O5 | 0.04 | Apat 22-set-2016 03:33 PM
S | K_SERIES | 0.24 | 0.00219 | 0.8019 | 0.46 | 0.03 | 0.3 | 1.14 | SO3 | 0.04 | anhydrite 21-nov-2016 02:49 PM
K | K_SERIES | 0.86 | 0.00725 | 0.9885 | 1.34 | 0.04 | 0.71 | 1.61 | K2O | 0.09 | sanidine 22-set-2016 02:52 PM
Ca | K_SERIES | 0.12 | 0.00105 | 0.978 | 0.19 | 0.04 | 0.1 | 0.26 | CaO | 0.01 | anhydrite 21-nov-2016 02:49 PM
Ti | K_SERIES | 0.32 | 0.00297 | 0.8672 | 0.56 | 0.05 | 0.24 | 0.93 | TiO2 | 0.03 | TiO 22-set-2016 03:28 PM
Mn | K_SERIES | 0.04 | 0.00039 | 0.9343 | 0.07 | 0.06 | 0.03 | 0.1 | MnO | 0 | rhodonite 22-set-2016 03:07 PM
Fe | K_SERIES | 2.8 | 0.02343 | 0.9726 | 4.41 | 0.1 | 1.65 | 5.67 | FeO | 0.21 | almandino 21-nov-2016 02:42 PM
O |  |  |  |  | 48.82 | 0.13 | 63.65 |  |  | 8
Totals |  |  |  |  | 100
[9 empty] | Cation sum | 4.57
Processing option : | Oxygen by stoichiometry (Normalised)
Number of iterations : | 2
Sample is polished.
Sample is coated with Carbon - thickness (nm): 15.0, density (g/cm3): 2.25
Detector efficiency : Calculation

## sito19
Element | Line | App. Conc | k ratio | Intensity corrn. | Weight% | Weight% sigma | Atomic% | Compound% | Formula | Number of ions | Standard
Na | K_SERIES | 0.37 | 0.00199 | 0.9101 | 0.51 | 0.03 | 0.46 | 0.69 | Na2O | 0.06 | albite 21-nov-2016 02:36 PM
Mg | K_SERIES | 0.25 | 0.00144 | 11093 | 0.28 | 0.03 | 0.24 | 0.46 | MgO | 0.03 | almandino 21-nov-2016 02:46 PM
Al | K_SERIES | 14.34 | 0.09257 | 11459 | 15.82 | 0.07 | 12.22 | 29.89 | Al2O3 | 1.54 | almandino 21-nov-2016 02:45 PM
Si | K_SERIES | 22.67 | 0.15707 | 10488 | 27.34 | 0.09 | 20.28 | 58.48 | SiO2 | 2.55 | almandino 21-nov-2016 02:45 PM
P | K_SERIES | 0.23 | 0.00197 | 0.7453 | 0.39 | 0.03 | 0.26 | 0.89 | P2O5 | 0.03 | Apat 22-set-2016 03:33 PM
S | K_SERIES | 0.32 | 0.00288 | 0.8022 | 0.5 | 0.03 | 0.32 | 1.24 | SO3 | 0.04 | anhydrite 21-nov-2016 02:49 PM
K | K_SERIES | 1.05 | 0.00887 | 0.9886 | 1.35 | 0.04 | 0.72 | 1.62 | K2O | 0.09 | sanidine 22-set-2016 02:52 PM
Ca | K_SERIES | 0.2 | 0.00174 | 0.9778 | 0.25 | 0.03 | 0.13 | 0.35 | CaO | 0.02 | anhydrite 21-nov-2016 02:49 PM
Ti | K_SERIES | 0.36 | 0.00342 | 0.8668 | 0.53 | 0.04 | 0.23 | 0.89 | TiO2 | 0.03 | TiO 22-set-2016 03:28 PM
Mn | K_SERIES | 0.02 | 0.0002 | 0.9341 | 0.03 | 0.05 | 0.01 | 0.04 | MnO | 0 | rhodonite 22-set-2016 03:07 PM
Fe | K_SERIES | 3.25 | 0.0272 | 0.9724 | 4.23 | 0.09 | 1.58 | 5.44 | FeO | 0.2 | almandino 21-nov-2016 02:42 PM
O |  |  |  |  | 48.78 | 0.11 | 63.54 |  |  | 8
Totals |  |  |  |  | 100
[9 empty] | Cation sum | 4.59
Processing option : | Oxygen by stoichiometry (Normalised)
Number of iterations : | 2
Sample is polished.
Sample is coated with Carbon - thickness (nm): 15.0, density (g/cm3): 2.25
Detector efficiency : Calculation