## SITO1
SPETTRO 1 | Element | Line | App. Conc | k ratio | Intensity corrn. | Weight% | Weight% sigma | Atomic% | Compound% | Formula | Number of ions | Standard | SPETTRO 2 | Element | Line | App. Conc | k ratio | Intensity corrn. | Weight% | Weight% sigma | Atomic% | Compound% | Formula | Number of ions | Standard
| Na | K_SERIES | 0.24 | 0.00131 | 0.8641 | 0.45 | 0.05 | 0.42 | 0.61 | Na2O | 0.05 | albite 21-nov-2016 02:36 PM |  | Na | K_SERIES | 0.26 | 0.0014 | 0.8776 | 0.46 | 0.05 | 0.42 | 0.62 | Na2O | 0.05 | albite 21-nov-2016 02:36 PM
| Mg | K_SERIES | 0.43 | 0.00249 | 10684 | 0.64 | 0.05 | 0.56 | 1.06 | MgO | 0.07 | almandino 21-nov-2016 02:46 PM |  | Mg | K_SERIES | 0.56 | 0.00331 | 10805 | 0.81 | 0.05 | 0.71 | 1.35 | MgO | 0.09 | almandino 21-nov-2016 02:46 PM
| Al | K_SERIES | 10.03 | 0.06476 | 11124 | 14.48 | 0.1 | 11.48 | 27.35 | Al2O3 | 1.46 | almandino 21-nov-2016 02:45 PM |  | Al | K_SERIES | 11.52 | 0.0744 | 11184 | 16.05 | 0.11 | 12.63 | 30.32 | Al2O3 | 1.6 | almandino 21-nov-2016 02:45 PM
| Si | K_SERIES | 16.56 | 0.11471 | 10434 | 25.47 | 0.14 | 19.41 | 54.5 | SiO2 | 2.46 | almandino 21-nov-2016 02:45 PM |  | Si | K_SERIES | 16.77 | 0.11619 | 10325 | 25.3 | 0.13 | 19.13 | 54.13 | SiO2 | 2.43 | almandino 21-nov-2016 02:45 PM
| P | K_SERIES | 0.27 | 0.00233 | 0.7548 | 0.58 | 0.05 | 0.4 | 1.33 | P2O5 | 0.05 | Apat 22-set-2016 03:33 PM |  | P | K_SERIES | 0.16 | 0.00141 | 0.7497 | 0.34 | 0.05 | 0.23 | 0.78 | P2O5 | 0.03 | Apat 22-set-2016 03:33 PM
| S | K_SERIES | 0.2 | 0.00183 | 0.8108 | 0.4 | 0.04 | 0.27 | 0.99 | SO3 | 0.03 | anhydrite 21-nov-2016 02:49 PM |  | S | K_SERIES | 0.1 | 0.0009 | 0.8073 | 0.19 | 0.04 | 0.13 | 0.48 | SO3 | 0.02 | anhydrite 21-nov-2016 02:49 PM
| Cl | K_SERIES | 0.17 | 0.00133 | 0.9872 | 0.28 | 0.04 | 0.17 | 0 |  | 0.02 | Tugtupite 24-nov-2015 04:52 PM |  | Cl | K_SERIES | 0.15 | 0.00119 | 0.9845 | 0.24 | 0.04 | 0.15 | 0 |  | 0.02 | Tugtupite 24-nov-2015 04:52 PM
| K | K_SERIES | 0.43 | 0.00363 | 0.9983 | 0.69 | 0.05 | 0.38 | 0.84 | K2O | 0.05 | sanidine 22-set-2016 02:52 PM |  | K | K_SERIES | 0.26 | 0.00216 | 0.9959 | 0.4 | 0.05 | 0.22 | 0.48 | K2O | 0.03 | sanidine 22-set-2016 02:52 PM
| Ca | K_SERIES | 0.61 | 0.00545 | 0.9891 | 1 | 0.06 | 0.53 | 1.39 | CaO | 0.07 | anhydrite 21-nov-2016 02:49 PM |  | Ca | K_SERIES | 0.52 | 0.00461 | 0.9877 | 0.82 | 0.05 | 0.43 | 1.14 | CaO | 0.06 | anhydrite 21-nov-2016 02:49 PM
| Ti | K_SERIES | 0.17 | 0.00161 | 0.8772 | 0.31 | 0.06 | 0.14 | 0.52 | TiO2 | 0.02 | TiO 22-set-2016 03:28 PM |  | Ti | K_SERIES | 0.19 | 0.00181 | 0.8756 | 0.34 | 0.06 | 0.15 | 0.57 | TiO2 | 0.02 | TiO 22-set-2016 03:28 PM
| Mn | K_SERIES | 0.05 | 0.00042 | 0.9419 | 0.08 | 0.08 | 0.03 | 0.11 | MnO | 0 | rhodonite 22-set-2016 03:07 PM |  | Mn | K_SERIES | 0.01 | 0.00011 | 0.9404 | 0.02 | 0.08 | 0.01 | 0.03 | MnO | 0 | rhodonite 22-set-2016 03:07 PM
| Fe | K_SERIES | 5.23 | 0.04381 | 0.9806 | 8.57 | 0.17 | 3.28 | 11.02 | FeO | 0.42 | almandino 21-nov-2016 02:42 PM |  | Fe | K_SERIES | 4.81 | 0.0403 | 0.9789 | 7.66 | 0.16 | 2.91 | 9.85 | FeO | 0.37 | almandino 21-nov-2016 02:42 PM
| O |  |  |  |  | 47.05 | 0.19 | 62.93 |  |  | 7.98 |  |  | O |  |  |  |  | 47.36 | 0.18 | 62.87 |  |  | 7.98
| Totals |  |  |  |  | 100 | [7 empty] | Totals |  |  |  |  | 100
[10 empty] | Cation sum | 4.68 | [11 empty] | Cation sum | 4.7
| Processing option : | Oxygen by stoichiometry (Normalised) | [11 empty] | Processing option : | Oxygen by stoichiometry (Normalised)
| Number of iterations : | 2 | [11 empty] | Number of iterations : | 2
| Sample is polished. | [12 empty] | Sample is polished.
| Sample is coated with Carbon - thickness (nm): 15.0, density (g/cm3): 2.25 | [12 empty] | Sample is coated with Carbon - thickness (nm): 15.0, density (g/cm3): 2.25
| Detector efficiency : Calculation | [12 empty] | Detector efficiency : Calculation
SPETTRO 3 | Element | Line | App. Conc | k ratio | Intensity corrn. | Weight% | Weight% sigma | Atomic% | Compound% | Formula | Number of ions | Standard
| Na | K_SERIES | 0.21 | 0.00117 | 0.8657 | 0.42 | 0.06 | 0.39 | 0.56 | Na2O | 0.05 | albite 21-nov-2016 02:36 PM
| Mg | K_SERIES | 0.37 | 0.00214 | 10703 | 0.57 | 0.05 | 0.5 | 0.95 | MgO | 0.06 | almandino 21-nov-2016 02:46 PM
| Al | K_SERIES | 10.43 | 0.06736 | 11142 | 15.68 | 0.11 | 12.42 | 29.62 | Al2O3 | 1.58 | almandino 21-nov-2016 02:45 PM
| Si | K_SERIES | 15.54 | 0.10765 | 10340 | 25.16 | 0.14 | 19.14 | 53.82 | SiO2 | 2.43 | almandino 21-nov-2016 02:45 PM
| P | K_SERIES | 0.15 | 0.00131 | 0.7518 | 0.34 | 0.05 | 0.24 | 0.78 | P2O5 | 0.03 | Apat 22-set-2016 03:33 PM
| S | K_SERIES | 0.11 | 0.00101 | 0.8095 | 0.23 | 0.04 | 0.15 | 0.57 | SO3 | 0.02 | anhydrite 21-nov-2016 02:49 PM
| Cl | K_SERIES | 0.2 | 0.00155 | 0.9867 | 0.34 | 0.04 | 0.21 | 0 |  | 0.03 | Tugtupite 24-nov-2015 04:52 PM
| K | K_SERIES | 0.18 | 0.0015 | 0.9979 | 0.3 | 0.05 | 0.16 | 0.36 | K2O | 0.02 | sanidine 22-set-2016 02:52 PM
| Ca | K_SERIES | 0.51 | 0.00456 | 0.9902 | 0.87 | 0.06 | 0.46 | 1.22 | CaO | 0.06 | anhydrite 21-nov-2016 02:49 PM
| Ti | K_SERIES | 0.18 | 0.00171 | 0.8782 | 0.35 | 0.06 | 0.15 | 0.58 | TiO2 | 0.02 | TiO 22-set-2016 03:28 PM
| Mn | K_SERIES | -0.03 | -0.00027 | 0.9423 | -0.06 | 0.08 | -0.02 | -0.07 | MnO | 0 | rhodonite 22-set-2016 03:07 PM
| Fe | K_SERIES | 5.13 | 0.04296 | 0.9809 | 8.76 | 0.18 | 3.35 | 11.27 | FeO | 0.43 | almandino 21-nov-2016 02:42 PM
| O |  |  |  |  | 47.05 | 0.19 | 62.84 |  |  | 7.97
| Totals |  |  |  |  | 100
[10 empty] | Cation sum | 4.69
| Processing option : | Oxygen by stoichiometry (Normalised)
| Number of iterations : | 2
Sample is polished.
Sample is coated with Carbon - thickness (nm): 15.0, density (g/cm3): 2.25
Detector efficiency : Calculation

## SITO2
SPETTRO 1 | Element | Line | App. Conc | k ratio | Intensity corrn. | Weight% | Weight% sigma | Atomic% | Compound% | Formula | Number of ions | Standard | SPETTRO 2 | Element | Line | App. Conc | k ratio | Intensity corrn. | Weight% | Weight% sigma | Atomic% | Compound% | Formula | Number of ions | Standard
| Na | K_SERIES | 0.28 | 0.00152 | 0.8518 | 0.5 | 0.05 | 0.47 | 0.67 | Na2O | 0.06 | albite 21-nov-2016 02:36 PM |  | Na | K_SERIES | 0.24 | 0.00128 | 0.8569 | 0.45 | 0.05 | 0.42 | 0.6 | Na2O | 0.05 | albite 21-nov-2016 02:36 PM
| Mg | K_SERIES | 0.35 | 0.00206 | 10565 | 0.5 | 0.05 | 0.45 | 0.83 | MgO | 0.06 | almandino 21-nov-2016 02:46 PM |  | Mg | K_SERIES | 0.32 | 0.00187 | 10619 | 0.49 | 0.05 | 0.43 | 0.81 | MgO | 0.05 | almandino 21-nov-2016 02:46 PM
| Al | K_SERIES | 11.23 | 0.07251 | 11052 | 15.36 | 0.1 | 12.27 | 29.01 | Al2O3 | 1.56 | almandino 21-nov-2016 02:45 PM |  | Al | K_SERIES | 10.71 | 0.06915 | 11093 | 15.62 | 0.11 | 12.45 | 29.5 | Al2O3 | 1.58 | almandino 21-nov-2016 02:45 PM
| Si | K_SERIES | 16.76 | 0.11608 | 10321 | 24.53 | 0.13 | 18.84 | 52.48 | SiO2 | 2.4 | almandino 21-nov-2016 02:45 PM |  | Si | K_SERIES | 15.7 | 0.10874 | 10322 | 24.59 | 0.14 | 18.84 | 52.61 | SiO2 | 2.4 | almandino 21-nov-2016 02:45 PM
| P | K_SERIES | 0.2 | 0.00173 | 0.7549 | 0.4 | 0.05 | 0.28 | 0.93 | P2O5 | 0.04 | Apat 22-set-2016 03:33 PM |  | P | K_SERIES | 0.19 | 0.00161 | 0.7543 | 0.4 | 0.05 | 0.28 | 0.93 | P2O5 | 0.04 | Apat 22-set-2016 03:33 PM
| S | K_SERIES | 0.08 | 0.00076 | 0.8122 | 0.16 | 0.04 | 0.1 | 0.39 | SO3 | 0.01 | anhydrite 21-nov-2016 02:49 PM |  | S | K_SERIES | 0.05 | 0.00047 | 0.8117 | 0.1 | 0.04 | 0.07 | 0.26 | SO3 | 0.01 | anhydrite 21-nov-2016 02:49 PM
| Cl | K_SERIES | 0.16 | 0.00124 | 0.9904 | 0.25 | 0.04 | 0.15 | 0 |  | 0.02 | Tugtupite 24-nov-2015 04:52 PM |  | Cl | K_SERIES | 0.18 | 0.00137 | 0.99 | 0.29 | 0.04 | 0.18 | 0 |  | 0.02 | Tugtupite 24-nov-2015 04:52 PM
| K | K_SERIES | 0.3 | 0.00255 | 10017 | 0.46 | 0.05 | 0.25 | 0.55 | K2O | 0.03 | sanidine 22-set-2016 02:52 PM |  | K | K_SERIES | 0.26 | 0.00217 | 10011 | 0.42 | 0.05 | 0.23 | 0.5 | K2O | 0.03 | sanidine 22-set-2016 02:52 PM
| Ca | K_SERIES | 0.56 | 0.00499 | 0.9935 | 0.85 | 0.05 | 0.46 | 1.2 | CaO | 0.06 | anhydrite 21-nov-2016 02:49 PM |  | Ca | K_SERIES | 0.56 | 0.00497 | 0.9929 | 0.91 | 0.06 | 0.49 | 1.28 | CaO | 0.06 | anhydrite 21-nov-2016 02:49 PM
| Ti | K_SERIES | 0.23 | 0.0022 | 0.8818 | 0.4 | 0.06 | 0.18 | 0.67 | TiO2 | 0.02 | TiO 22-set-2016 03:28 PM |  | Ti | K_SERIES | 0.32 | 0.00298 | 0.8806 | 0.58 | 0.06 | 0.26 | 0.97 | TiO2 | 0.03 | TiO 22-set-2016 03:28 PM
| Mn | K_SERIES | 0.01 | 7e-05 | 0.9449 | 0.01 | 0.08 | 0.01 | 0.02 | MnO | 0 | rhodonite 22-set-2016 03:07 PM |  | Mn | K_SERIES | 0.03 | 0.00029 | 0.944 | 0.06 | 0.08 | 0.02 | 0.08 | MnO | 0 | rhodonite 22-set-2016 03:07 PM
| Fe | K_SERIES | 6.59 | 0.05513 | 0.9837 | 10.12 | 0.17 | 3.91 | 13.01 | FeO | 0.5 | almandino 21-nov-2016 02:42 PM |  | Fe | K_SERIES | 5.75 | 0.04816 | 0.9827 | 9.47 | 0.18 | 3.65 | 12.18 | FeO | 0.46 | almandino 21-nov-2016 02:42 PM
| O |  |  |  |  | 46.47 | 0.19 | 62.64 |  |  | 7.98 |  |  | O |  |  |  |  | 46.63 | 0.19 | 62.69 |  |  | 7.98
| Totals |  |  |  |  | 100 | [7 empty] | Totals |  |  |  |  | 100
[10 empty] | Cation sum | 4.74 | [11 empty] | Cation sum | 4.73
| Processing option : | Oxygen by stoichiometry (Normalised) | [11 empty] | Processing option : | Oxygen by stoichiometry (Normalised)
| Number of iterations : | 2 | [11 empty] | Number of iterations : | 2
| Sample is polished. | [12 empty] | Sample is polished.
| Sample is coated with Carbon - thickness (nm): 15.0, density (g/cm3): 2.25 | [12 empty] | Sample is coated with Carbon - thickness (nm): 15.0, density (g/cm3): 2.25
| Detector efficiency : Calculation | [12 empty] | Detector efficiency : Calculation

## SITO3
SPETTRO 1 | Line | App. Conc | k ratio | Intensity corrn. | Weight% | Weight% sigma | Atomic% | Compound% | Formula | Number of ions | Standard | SPETTRO 2 | Element | Line | App. Conc | k ratio | Intensity corrn. | Weight% | Weight% sigma | Atomic% | Compound% | Formula | Number of ions | Standard
| K_SERIES | 0.27 | 0.00147 | 0.8524 | 0.49 | 0.05 | 0.46 | 0.66 | Na2O | 0.06 | albite 21-nov-2016 02:36 PM |  | Na | K_SERIES | 0.2 | 0.00108 | 0.8543 | 0.38 | 0.05 | 0.35 | 0.51 | Na2O | 0.04 | albite 21-nov-2016 02:36 PM
| K_SERIES | 0.47 | 0.00276 | 10572 | 0.69 | 0.05 | 0.61 | 1.14 | MgO | 0.08 | almandino 21-nov-2016 02:46 PM |  | Mg | K_SERIES | 0.42 | 0.00246 | 10601 | 0.64 | 0.05 | 0.56 | 1.06 | MgO | 0.07 | almandino 21-nov-2016 02:46 PM
| K_SERIES | 11.15 | 0.07202 | 11035 | 15.62 | 0.11 | 12.52 | 29.52 | Al2O3 | 1.6 | almandino 21-nov-2016 02:45 PM |  | Al | K_SERIES | 9.16 | 0.05916 | 11067 | 13.37 | 0.1 | 10.63 | 25.26 | Al2O3 | 1.34 | almandino 21-nov-2016 02:45 PM
| K_SERIES | 15.96 | 0.11053 | 10292 | 23.95 | 0.13 | 18.44 | 51.24 | SiO2 | 2.35 | almandino 21-nov-2016 02:45 PM |  | Si | K_SERIES | 17.16 | 0.11889 | 10497 | 26.39 | 0.14 | 20.17 | 56.46 | SiO2 | 2.55 | almandino 21-nov-2016 02:45 PM
| K_SERIES | 0.18 | 0.00155 | 0.7567 | 0.37 | 0.05 | 0.26 | 0.85 | P2O5 | 0.03 | Apat 22-set-2016 03:33 PM |  | P | K_SERIES | 0.23 | 0.00196 | 0.7534 | 0.49 | 0.05 | 0.34 | 1.12 | P2O5 | 0.04 | Apat 22-set-2016 03:33 PM
| K_SERIES | 0.05 | 0.00042 | 0.8141 | 0.09 | 0.04 | 0.06 | 0.22 | SO3 | 0.01 | anhydrite 21-nov-2016 02:49 PM |  | S | K_SERIES | 0.18 | 0.00163 | 0.8102 | 0.36 | 0.04 | 0.24 | 0.89 | SO3 | 0.03 | anhydrite 21-nov-2016 02:49 PM
| K_SERIES | 0.38 | 0.00293 | 0.9926 | 0.59 | 0.05 | 0.36 | 0 |  | 0.05 | Tugtupite 24-nov-2015 04:52 PM |  | Cl | K_SERIES | 0.23 | 0.00179 | 0.9869 | 0.38 | 0.04 | 0.23 | 0 |  | 0.03 | Tugtupite 24-nov-2015 04:52 PM
| K_SERIES | 0.27 | 0.00225 | 10023 | 0.41 | 0.05 | 0.23 | 0.5 | K2O | 0.03 | sanidine 22-set-2016 02:52 PM |  | K | K_SERIES | 0.18 | 0.00155 | 0.9982 | 0.3 | 0.05 | 0.16 | 0.36 | K2O | 0.02 | sanidine 22-set-2016 02:52 PM
| K_SERIES | 0.55 | 0.0049 | 0.9944 | 0.86 | 0.05 | 0.46 | 1.2 | CaO | 0.06 | anhydrite 21-nov-2016 02:49 PM |  | Ca | K_SERIES | 0.42 | 0.00377 | 0.9909 | 0.69 | 0.05 | 0.37 | 0.97 | CaO | 0.05 | anhydrite 21-nov-2016 02:49 PM
| K_SERIES | 0.41 | 0.00382 | 0.8823 | 0.71 | 0.06 | 0.32 | 1.19 | TiO2 | 0.04 | TiO 22-set-2016 03:28 PM |  | Ti | K_SERIES | 0.2 | 0.00185 | 0.8798 | 0.36 | 0.06 | 0.16 | 0.6 | TiO2 | 0.02 | TiO 22-set-2016 03:28 PM
| K_SERIES | -0.02 | -0.00021 | 0.9453 | -0.04 | 0.08 | -0.02 | -0.05 | MnO | 0 | rhodonite 22-set-2016 03:07 PM |  | Mn | K_SERIES | 0.03 | 0.00027 | 0.9432 | 0.05 | 0.08 | 0.02 | 0.07 | MnO | 0 | rhodonite 22-set-2016 03:07 PM
| K_SERIES | 6.41 | 0.05364 | 0.9842 | 10.06 | 0.18 | 3.89 | 12.94 | FeO | 0.5 | almandino 21-nov-2016 02:42 PM |  | Fe | K_SERIES | 5.82 | 0.04876 | 0.9819 | 9.58 | 0.18 | 3.68 | 12.32 | FeO | 0.47 | almandino 21-nov-2016 02:42 PM
[5 empty] | 46.19 | 0.19 | 62.41 |  |  | 7.95 |  |  | O |  |  |  |  | 47.02 | 0.19 | 63.07 |  |  | 7.97
[5 empty] | 100 | [7 empty] | Totals |  |  |  |  | 100
[9 empty] | Cation sum | 4.75 | [11 empty] | Cation sum | 4.64
| Oxygen by stoichiometry (Normalised) | [11 empty] | Processing option : | Oxygen by stoichiometry (Normalised)
| 2 | [11 empty] | Number of iterations : | 2
Sample is polished.
Sample is coated with Carbon - thickness (nm): 15.0, density (g/cm3): 2.25
Detector efficiency : Calculation

## SITO4
SPETTRO 1 | Element | Line | App. Conc | k ratio | Intensity corrn. | Weight% | Weight% sigma | Atomic% | Compound% | Formula | Number of ions | Standard | SPETTRO 2 | Element | Line | App. Conc | k ratio | Intensity corrn. | Weight% | Weight% sigma | Atomic% | Compound% | Formula | Number of ions | Standard
| Na | K_SERIES | 0.31 | 0.00167 | 0.8413 | 0.58 | 0.06 | 0.55 | 0.78 | Na2O | 0.07 | albite 21-nov-2016 02:36 PM |  | Na | K_SERIES | 0.24 | 0.00128 | 0.8395 | 0.47 | 0.06 | 0.44 | 0.63 | Na2O | 0.06 | albite 21-nov-2016 02:36 PM
| Mg | K_SERIES | 0.38 | 0.00222 | 10457 | 0.58 | 0.05 | 0.51 | 0.95 | MgO | 0.07 | almandino 21-nov-2016 02:46 PM |  | Mg | K_SERIES | 0.4 | 0.00232 | 10455 | 0.63 | 0.05 | 0.57 | 1.05 | MgO | 0.07 | almandino 21-nov-2016 02:46 PM
| Al | K_SERIES | 9.98 | 0.06445 | 10966 | 14.45 | 0.1 | 11.62 | 27.29 | Al2O3 | 1.48 | almandino 21-nov-2016 02:45 PM |  | Al | K_SERIES | 9.72 | 0.06278 | 10958 | 14.87 | 0.11 | 11.97 | 28.09 | Al2O3 | 1.53 | almandino 21-nov-2016 02:45 PM
| Si | K_SERIES | 15.83 | 0.10963 | 10354 | 24.25 | 0.13 | 18.73 | 51.88 | SiO2 | 2.39 | almandino 21-nov-2016 02:45 PM |  | Si | K_SERIES | 14.76 | 0.10224 | 10314 | 23.97 | 0.14 | 18.54 | 51.28 | SiO2 | 2.36 | almandino 21-nov-2016 02:45 PM
| P | K_SERIES | 0.23 | 0.00196 | 0.7585 | 0.48 | 0.05 | 0.33 | 1.1 | P2O5 | 0.04 | Apat 22-set-2016 03:33 PM |  | P | K_SERIES | 0.19 | 0.00164 | 0.7581 | 0.42 | 0.05 | 0.3 | 0.97 | P2O5 | 0.04 | Apat 22-set-2016 03:33 PM
| S | K_SERIES | 0.18 | 0.00166 | 0.8152 | 0.35 | 0.04 | 0.24 | 0.88 | SO3 | 0.03 | anhydrite 21-nov-2016 02:49 PM |  | S | K_SERIES | 0.11 | 0.00101 | 0.8152 | 0.23 | 0.04 | 0.15 | 0.57 | SO3 | 0.02 | anhydrite 21-nov-2016 02:49 PM
| Cl | K_SERIES | 0.16 | 0.00121 | 0.9926 | 0.25 | 0.04 | 0.15 | 0 |  | 0.02 | Tugtupite 24-nov-2015 04:52 PM |  | Cl | K_SERIES | 0.19 | 0.00145 | 0.9934 | 0.32 | 0.05 | 0.19 | 0 |  | 0.02 | Tugtupite 24-nov-2015 04:52 PM
| K | K_SERIES | 0.27 | 0.00224 | 10039 | 0.42 | 0.05 | 0.23 | 0.51 | K2O | 0.03 | sanidine 22-set-2016 02:52 PM |  | K | K_SERIES | 0.16 | 0.00135 | 10045 | 0.27 | 0.05 | 0.15 | 0.32 | K2O | 0.02 | sanidine 22-set-2016 02:52 PM
| Ca | K_SERIES | 0.59 | 0.00523 | 0.9958 | 0.94 | 0.05 | 0.51 | 1.31 | CaO | 0.06 | anhydrite 21-nov-2016 02:49 PM |  | Ca | K_SERIES | 0.52 | 0.00457 | 0.9971 | 0.87 | 0.06 | 0.47 | 1.21 | CaO | 0.06 | anhydrite 21-nov-2016 02:49 PM
| Ti | K_SERIES | 0.28 | 0.0026 | 0.884 | 0.5 | 0.06 | 0.23 | 0.83 | TiO2 | 0.03 | TiO 22-set-2016 03:28 PM |  | Ti | K_SERIES | 0.33 | 0.00306 | 0.8852 | 0.62 | 0.07 | 0.28 | 1.03 | TiO2 | 0.04 | TiO 22-set-2016 03:28 PM
| Mn | K_SERIES | 0.03 | 0.00022 | 0.9465 | 0.04 | 0.08 | 0.02 | 0.05 | MnO | 0 | rhodonite 22-set-2016 03:07 PM |  | Mn | K_SERIES | 0.04 | 0.00035 | 0.9471 | 0.07 | 0.08 | 0.03 | 0.09 | MnO | 0 | rhodonite 22-set-2016 03:07 PM
| Fe | K_SERIES | 6.83 | 0.05721 | 0.9854 | 11.01 | 0.18 | 4.28 | 14.16 | FeO | 0.55 | almandino 21-nov-2016 02:42 PM |  | Fe | K_SERIES | 6.61 | 0.05531 | 0.986 | 11.23 | 0.19 | 4.37 | 14.44 | FeO | 0.56 | almandino 21-nov-2016 02:42 PM
| O |  |  |  |  | 46.16 | 0.19 | 62.6 |  |  | 7.98 |  |  | O |  |  |  |  | 46.05 | 0.2 | 62.54 |  |  | 7.98
| Totals |  |  |  |  | 100 | [7 empty] | Totals |  |  |  |  | 100
[10 empty] | Cation sum | 4.75 | [11 empty] | Cation sum | 4.75
| Processing option : | Oxygen by stoichiometry (Normalised) | [11 empty] | Processing option : | Oxygen by stoichiometry (Normalised)
| Number of iterations : | 2 | [11 empty] | Number of iterations : | 2
| Sample is polished. | [12 empty] | Sample is polished.
| Sample is coated with Carbon - thickness (nm): 15.0, density (g/cm3): 2.25 | [12 empty] | Sample is coated with Carbon - thickness (nm): 15.0, density (g/cm3): 2.25
| Detector efficiency : Calculation | [12 empty] | Detector efficiency : Calculation

## SITO5
SPETTRO 1 | Element | Line | App. Conc | k ratio | Intensity corrn. | Weight% | Weight% sigma | Atomic% | Compound% | Formula | Number of ions | Standard | SPETTRO 2 | Element | Line | App. Conc | k ratio | Intensity corrn. | Weight% | Weight% sigma | Atomic% | Compound% | Formula | Number of ions | Standard
| Na | K_SERIES | 0.24 | 0.00128 | 0.8633 | 0.42 | 0.05 | 0.39 | 0.57 | Na2O | 0.05 | albite 21-nov-2016 02:36 PM |  | Na | K_SERIES | 0.22 | 0.00117 | 0.854 | 0.4 | 0.05 | 0.38 | 0.54 | Na2O | 0.05 | albite 21-nov-2016 02:36 PM
| Mg | K_SERIES | 0.32 | 0.00187 | 10681 | 0.46 | 0.05 | 0.4 | 0.76 | MgO | 0.05 | almandino 21-nov-2016 02:46 PM |  | Mg | K_SERIES | 0.39 | 0.00229 | 10597 | 0.59 | 0.05 | 0.52 | 0.98 | MgO | 0.07 | almandino 21-nov-2016 02:46 PM
| Al | K_SERIES | 10.87 | 0.07018 | 11142 | 15.03 | 0.1 | 11.92 | 28.4 | Al2O3 | 1.51 | almandino 21-nov-2016 02:45 PM |  | Al | K_SERIES | 9.79 | 0.06325 | 11068 | 14.17 | 0.1 | 11.31 | 26.77 | Al2O3 | 1.44 | almandino 21-nov-2016 02:45 PM
| Si | K_SERIES | 17.26 | 0.11955 | 10396 | 25.57 | 0.13 | 19.49 | 54.71 | SiO2 | 2.47 | almandino 21-nov-2016 02:45 PM |  | Si | K_SERIES | 16.69 | 0.11563 | 10431 | 25.62 | 0.14 | 19.64 | 54.8 | SiO2 | 2.5 | almandino 21-nov-2016 02:45 PM
| P | K_SERIES | 0.19 | 0.00167 | 0.7524 | 0.4 | 0.05 | 0.28 | 0.91 | P2O5 | 0.03 | Apat 22-set-2016 03:33 PM |  | P | K_SERIES | 0.17 | 0.00142 | 0.7545 | 0.35 | 0.05 | 0.24 | 0.81 | P2O5 | 0.03 | Apat 22-set-2016 03:33 PM
| S | K_SERIES | 0.1 | 0.00092 | 0.8098 | 0.19 | 0.04 | 0.13 | 0.48 | SO3 | 0.02 | anhydrite 21-nov-2016 02:49 PM |  | S | K_SERIES | 0.08 | 0.00077 | 0.812 | 0.17 | 0.04 | 0.11 | 0.42 | SO3 | 0.01 | anhydrite 21-nov-2016 02:49 PM
| Cl | K_SERIES | 0.19 | 0.00143 | 0.9873 | 0.29 | 0.04 | 0.17 | 0 |  | 0.02 | Tugtupite 24-nov-2015 04:52 PM |  | Cl | K_SERIES | 0.17 | 0.00129 | 0.9899 | 0.27 | 0.04 | 0.16 | 0 |  | 0.02 | Tugtupite 24-nov-2015 04:52 PM
| K | K_SERIES | 0.24 | 0.00201 | 0.9986 | 0.37 | 0.05 | 0.2 | 0.44 | K2O | 0.03 | sanidine 22-set-2016 02:52 PM |  | K | K_SERIES | 0.26 | 0.0022 | 10013 | 0.42 | 0.05 | 0.23 | 0.5 | K2O | 0.03 | sanidine 22-set-2016 02:52 PM
| Ca | K_SERIES | 0.64 | 0.00568 | 0.9905 | 1 | 0.05 | 0.53 | 1.39 | CaO | 0.07 | anhydrite 21-nov-2016 02:49 PM |  | Ca | K_SERIES | 0.84 | 0.00745 | 0.9925 | 1.35 | 0.06 | 0.73 | 1.89 | CaO | 0.09 | anhydrite 21-nov-2016 02:49 PM
| Ti | K_SERIES | 0.24 | 0.00224 | 0.8781 | 0.42 | 0.06 | 0.19 | 0.7 | TiO2 | 0.02 | TiO 22-set-2016 03:28 PM |  | Ti | K_SERIES | 0.22 | 0.00208 | 0.8795 | 0.4 | 0.06 | 0.18 | 0.67 | TiO2 | 0.02 | TiO 22-set-2016 03:28 PM
| Mn | K_SERIES | 0.08 | 0.00067 | 0.9423 | 0.13 | 0.08 | 0.05 | 0.16 | MnO | 0.01 | rhodonite 22-set-2016 03:07 PM |  | Mn | K_SERIES | 0.07 | 0.00056 | 0.9435 | 0.11 | 0.08 | 0.04 | 0.14 | MnO | 0.01 | rhodonite 22-set-2016 03:07 PM
| Fe | K_SERIES | 5.53 | 0.04633 | 0.981 | 8.69 | 0.17 | 3.33 | 11.18 | FeO | 0.42 | almandino 21-nov-2016 02:42 PM |  | Fe | K_SERIES | 5.82 | 0.0487 | 0.9823 | 9.48 | 0.17 | 3.66 | 12.2 | FeO | 0.46 | almandino 21-nov-2016 02:42 PM
| O |  |  |  |  | 47.03 | 0.18 | 62.92 |  |  | 7.98 |  |  | O |  |  |  |  | 46.66 | 0.19 | 62.8 |  |  | 7.98
| Totals |  |  |  |  | 100 | [7 empty] | Totals |  |  |  |  | 100
[10 empty] | Cation sum | 4.68 | [11 empty] | Cation sum | 4.71
| Processing option : | Oxygen by stoichiometry (Normalised) | [11 empty] | Processing option : | Oxygen by stoichiometry (Normalised)
| Number of iterations : | 2 | [11 empty] | Number of iterations : | 2
| Sample is polished. | [12 empty] | Sample is polished.
| Sample is coated with Carbon - thickness (nm): 15.0, density (g/cm3): 2.25 | [12 empty] | Sample is coated with Carbon - thickness (nm): 15.0, density (g/cm3): 2.25
| Detector efficiency : Calculation | [12 empty] | Detector efficiency : Calculation
SPETTRO 3 | Element | Line | App. Conc | k ratio | Intensity corrn. | Weight% | Weight% sigma | Atomic% | Compound% | Formula | Number of ions | Standard
| Na | K_SERIES | 0.23 | 0.00126 | 0.856 | 0.42 | 0.05 | 0.39 | 0.57 | Na2O | 0.05 | albite 21-nov-2016 02:36 PM
| Mg | K_SERIES | 0.58 | 0.00339 | 10611 | 0.85 | 0.05 | 0.75 | 1.4 | MgO | 0.1 | almandino 21-nov-2016 02:46 PM
| Al | K_SERIES | 10.41 | 0.06722 | 11045 | 14.64 | 0.1 | 11.66 | 27.66 | Al2O3 | 1.48 | almandino 21-nov-2016 02:45 PM
| Si | K_SERIES | 16.9 | 0.11707 | 10374 | 25.3 | 0.13 | 19.36 | 54.12 | SiO2 | 2.46 | almandino 21-nov-2016 02:45 PM
| P | K_SERIES | 0.17 | 0.00146 | 0.7533 | 0.35 | 0.05 | 0.24 | 0.8 | P2O5 | 0.03 | Apat 22-set-2016 03:33 PM
| S | K_SERIES | 0.1 | 0.0009 | 0.8109 | 0.19 | 0.04 | 0.13 | 0.47 | SO3 | 0.02 | anhydrite 21-nov-2016 02:49 PM
| Cl | K_SERIES | 0.16 | 0.00122 | 0.9887 | 0.25 | 0.04 | 0.15 | 0 |  | 0.02 | Tugtupite 24-nov-2015 04:52 PM
| K | K_SERIES | 0.21 | 0.00177 | 10002 | 0.33 | 0.04 | 0.18 | 0.39 | K2O | 0.02 | sanidine 22-set-2016 02:52 PM
| Ca | K_SERIES | 0.68 | 0.00607 | 0.9921 | 1.07 | 0.06 | 0.57 | 1.5 | CaO | 0.07 | anhydrite 21-nov-2016 02:49 PM
| Ti | K_SERIES | 0.16 | 0.00146 | 0.8799 | 0.27 | 0.06 | 0.12 | 0.46 | TiO2 | 0.02 | TiO 22-set-2016 03:28 PM
| Mn | K_SERIES | -0.02 | -0.00019 | 0.9436 | -0.04 | 0.08 | -0.01 | -0.05 | MnO | 0 | rhodonite 22-set-2016 03:07 PM
| Fe | K_SERIES | 6.11 | 0.05111 | 0.9823 | 9.65 | 0.17 | 3.71 | 12.42 | FeO | 0.47 | almandino 21-nov-2016 02:42 PM
| O |  |  |  |  | 46.72 | 0.19 | 62.75 |  |  | 7.98
| Totals |  |  |  |  | 100
[10 empty] | Cation sum | 4.72
| Processing option : | Oxygen by stoichiometry (Normalised)
| Number of iterations : | 2
Sample is polished.
Sample is coated with Carbon - thickness (nm): 15.0, density (g/cm3): 2.25
Detector efficiency : Calculation

## SITO6
Element | Line | App. Conc | k ratio | Intensity corrn. | Weight% | Weight% sigma | Atomic% | Compound% | Formula | Number of ions | Standard
Na | K_SERIES | 0.35 | 0.00193 | 0.8653 | 0.72 | 0.06 | 0.66 | 0.96 | Na2O | 0.08 | albite 21-nov-2016 02:36 PM
Mg | K_SERIES | 0.71 | 0.00419 | 10655 | 1.17 | 0.05 | 1.03 | 1.94 | MgO | 0.13 | almandino 21-nov-2016 02:46 PM
Al | K_SERIES | 7.7 | 0.04974 | 11045 | 12.16 | 0.1 | 9.63 | 22.98 | Al2O3 | 1.22 | almandino 21-nov-2016 02:45 PM
Si | K_SERIES | 16.79 | 0.11627 | 10582 | 27.66 | 0.15 | 21.03 | 59.18 | SiO2 | 2.67 | almandino 21-nov-2016 02:45 PM
P | K_SERIES | 0.13 | 0.0011 | 0.7505 | 0.3 | 0.05 | 0.21 | 0.69 | P2O5 | 0.03 | Apat 22-set-2016 03:33 PM
S | K_SERIES | 0.03 | 0.00025 | 0.8084 | 0.06 | 0.04 | 0.04 | 0.15 | SO3 | 0.01 | anhydrite 21-nov-2016 02:49 PM
K | K_SERIES | 0.53 | 0.00442 | 0.9985 | 0.92 | 0.05 | 0.5 | 1.11 | K2O | 0.06 | sanidine 22-set-2016 02:52 PM
Ca | K_SERIES | 0.59 | 0.00521 | 0.9882 | 1.04 | 0.06 | 0.55 | 1.45 | CaO | 0.07 | anhydrite 21-nov-2016 02:49 PM
Ti | K_SERIES | 0.25 | 0.00238 | 0.8759 | 0.5 | 0.07 | 0.22 | 0.84 | TiO2 | 0.03 | TiO 22-set-2016 03:28 PM
Mn | K_SERIES | -0.01 | -6e-05 | 0.9407 | -0.01 | 0.08 | -0.01 | -0.02 | MnO | 0 | rhodonite 22-set-2016 03:07 PM
Fe | K_SERIES | 4.68 | 0.03918 | 0.9794 | 8.33 | 0.18 | 3.19 | 10.72 | FeO | 0.41 | almandino 21-nov-2016 02:42 PM
O |  |  |  |  | 47.15 | 0.19 | 62.94 |  |  | 8
Totals |  |  |  |  | 100
[9 empty] | Cation sum | 4.71
Processing option : | Oxygen by stoichiometry (Normalised)
Number of iterations : | 2
Sample is polished.
Sample is coated with Carbon - thickness (nm): 15.0, density (g/cm3): 2.25
Detector efficiency : Calculation

## SITO7
Element | Line | App. Conc | k ratio | Intensity corrn. | Weight% | Weight% sigma | Atomic% | Compound% | Formula | Number of ions | Standard
Na | K_SERIES | 0.37 | 0.00203 | 0.8637 | 0.72 | 0.06 | 0.67 | 0.97 | Na2O | 0.09 | albite 21-nov-2016 02:36 PM
Mg | K_SERIES | 0.86 | 0.00504 | 10641 | 1.35 | 0.05 | 1.19 | 2.24 | MgO | 0.15 | almandino 21-nov-2016 02:46 PM
Al | K_SERIES | 8.82 | 0.05692 | 11009 | 13.37 | 0.1 | 10.63 | 25.27 | Al2O3 | 1.36 | almandino 21-nov-2016 02:45 PM
Si | K_SERIES | 16.19 | 0.11215 | 10460 | 25.85 | 0.14 | 19.74 | 55.29 | SiO2 | 2.52 | almandino 21-nov-2016 02:45 PM
P | K_SERIES | 0.2 | 0.0017 | 0.7543 | 0.44 | 0.05 | 0.31 | 1.01 | P2O5 | 0.04 | Apat 22-set-2016 03:33 PM
S | K_SERIES | 0.01 | 0.00012 | 0.8112 | 0.03 | 0.04 | 0.02 | 0.07 | SO3 | 0 | anhydrite 21-nov-2016 02:49 PM
K | K_SERIES | 0.55 | 0.00464 | 10014 | 0.92 | 0.05 | 0.5 | 1.11 | K2O | 0.06 | sanidine 22-set-2016 02:52 PM
Ca | K_SERIES | 0.93 | 0.00822 | 0.9904 | 1.56 | 0.06 | 0.84 | 2.18 | CaO | 0.11 | anhydrite 21-nov-2016 02:49 PM
Ti | K_SERIES | 0.27 | 0.00249 | 0.8767 | 0.5 | 0.06 | 0.23 | 0.84 | TiO2 | 0.03 | TiO 22-set-2016 03:28 PM
Mn | K_SERIES | 0.06 | 0.00049 | 0.9417 | 0.1 | 0.08 | 0.04 | 0.13 | MnO | 0.01 | rhodonite 22-set-2016 03:07 PM
Fe | K_SERIES | 4.97 | 0.0416 | 0.9805 | 8.46 | 0.18 | 3.25 | 10.89 | FeO | 0.42 | almandino 21-nov-2016 02:42 PM
O |  |  |  |  | 46.69 | 0.19 | 62.59 |  |  | 8
Totals |  |  |  |  | 100
[9 empty] | Cation sum | 4.78
Processing option : | Oxygen by stoichiometry (Normalised)
Number of iterations : | 2
Sample is polished.
Sample is coated with Carbon - thickness (nm): 15.0, density (g/cm3): 2.25
Detector efficiency : Calculation

## SITO8
Element | Line | App. Conc | k ratio | Intensity corrn. | Weight% | Weight% sigma | Atomic% | Compound% | Formula | Number of ions | Standard
Na | K_SERIES | 0.34 | 0.00184 | 0.8574 | 0.63 | 0.05 | 0.59 | 0.85 | Na2O | 0.08 | albite 21-nov-2016 02:36 PM
Mg | K_SERIES | 0.95 | 0.00555 | 10596 | 1.43 | 0.05 | 1.27 | 2.38 | MgO | 0.16 | almandino 21-nov-2016 02:46 PM
Al | K_SERIES | 9.56 | 0.06174 | 10965 | 13.98 | 0.1 | 11.17 | 26.41 | Al2O3 | 1.43 | almandino 21-nov-2016 02:45 PM
Si | K_SERIES | 15.95 | 0.11047 | 10386 | 24.61 | 0.13 | 18.89 | 52.64 | SiO2 | 2.42 | almandino 21-nov-2016 02:45 PM
P | K_SERIES | 0.26 | 0.00222 | 0.7576 | 0.55 | 0.05 | 0.38 | 1.26 | P2O5 | 0.05 | Apat 22-set-2016 03:33 PM
S | K_SERIES | 0.05 | 0.00041 | 0.8137 | 0.09 | 0.04 | 0.06 | 0.22 | SO3 | 0.01 | anhydrite 21-nov-2016 02:49 PM
K | K_SERIES | 0.64 | 0.00537 | 10037 | 1.02 | 0.05 | 0.56 | 1.23 | K2O | 0.07 | sanidine 22-set-2016 02:52 PM
Ca | K_SERIES | 1.04 | 0.0092 | 0.9922 | 1.67 | 0.06 | 0.9 | 2.34 | CaO | 0.12 | anhydrite 21-nov-2016 02:49 PM
Ti | K_SERIES | 0.25 | 0.00231 | 0.8785 | 0.45 | 0.06 | 0.2 | 0.75 | TiO2 | 0.03 | TiO 22-set-2016 03:28 PM
Mn | K_SERIES | 0.06 | 0.00051 | 0.9433 | 0.1 | 0.08 | 0.04 | 0.13 | MnO | 0.01 | rhodonite 22-set-2016 03:07 PM
Fe | K_SERIES | 5.61 | 0.04696 | 0.9822 | 9.16 | 0.17 | 3.53 | 11.78 | FeO | 0.45 | almandino 21-nov-2016 02:42 PM
O |  |  |  |  | 46.31 | 0.19 | 62.4 |  |  | 8
Totals |  |  |  |  | 100
[9 empty] | Cation sum | 4.82
Processing option : | Oxygen by stoichiometry (Normalised)
Number of iterations : | 2
Sample is polished.
Sample is coated with Carbon - thickness (nm): 15.0, density (g/cm3): 2.25
Detector efficiency : Calculation

## SITO9
Element | Line | App. Conc | k ratio | Intensity corrn. | Weight% | Weight% sigma | Atomic% | Compound% | Formula | Number of ions | Standard
Na | K_SERIES | 0.37 | 0.00198 | 0.8613 | 0.73 | 0.06 | 0.69 | 0.99 | Na2O | 0.09 | albite 21-nov-2016 02:36 PM
Mg | K_SERIES | 0.81 | 0.00472 | 10618 | 1.31 | 0.05 | 1.16 | 2.18 | MgO | 0.15 | almandino 21-nov-2016 02:46 PM
Al | K_SERIES | 8.61 | 0.05559 | 10996 | 13.57 | 0.11 | 10.8 | 25.63 | Al2O3 | 1.38 | almandino 21-nov-2016 02:45 PM
Si | K_SERIES | 15.42 | 0.10685 | 10437 | 25.6 | 0.14 | 19.58 | 54.77 | SiO2 | 2.51 | almandino 21-nov-2016 02:45 PM
P | K_SERIES | 0.16 | 0.00138 | 0.7546 | 0.37 | 0.05 | 0.26 | 0.85 | P2O5 | 0.03 | Apat 22-set-2016 03:33 PM
S | K_SERIES | 0.02 | 0.00016 | 0.8119 | 0.04 | 0.04 | 0.02 | 0.09 | SO3 | 0 | anhydrite 21-nov-2016 02:49 PM
K | K_SERIES | 0.59 | 0.00497 | 10020 | 1.02 | 0.05 | 0.56 | 1.23 | K2O | 0.07 | sanidine 22-set-2016 02:52 PM
Ca | K_SERIES | 0.79 | 0.007 | 0.9909 | 1.38 | 0.06 | 0.74 | 1.93 | CaO | 0.09 | anhydrite 21-nov-2016 02:49 PM
Ti | K_SERIES | 0.29 | 0.00269 | 0.8777 | 0.56 | 0.07 | 0.25 | 0.94 | TiO2 | 0.03 | TiO 22-set-2016 03:28 PM
Mn | K_SERIES | 0.02 | 0.0002 | 0.9424 | 0.04 | 0.09 | 0.02 | 0.05 | MnO | 0 | rhodonite 22-set-2016 03:07 PM
Fe | K_SERIES | 4.99 | 0.04174 | 0.9812 | 8.8 | 0.18 | 3.39 | 11.33 | FeO | 0.43 | almandino 21-nov-2016 02:42 PM
O |  |  |  |  | 46.56 | 0.2 | 62.53 |  |  | 8
Totals |  |  |  |  | 100
[9 empty] | Cation sum | 4.79
Processing option : | Oxygen by stoichiometry (Normalised)
Number of iterations : | 2
Sample is polished.
Sample is coated with Carbon - thickness (nm): 15.0, density (g/cm3): 2.25
Detector efficiency : Calculation

## SITO10
Element | Line | App. Conc | k ratio | Intensity corrn. | Weight% | Weight% sigma | Atomic% | Compound% | Formula | Number of ions | Standard
Na | K_SERIES | 0.36 | 0.00196 | 0.8668 | 0.77 | 0.06 | 0.71 | 1.03 | Na2O | 0.09 | albite 21-nov-2016 02:36 PM
Mg | K_SERIES | 0.66 | 0.00384 | 10664 | 1.13 | 0.05 | 1 | 1.88 | MgO | 0.13 | almandino 21-nov-2016 02:46 PM
Al | K_SERIES | 7.6 | 0.04907 | 11055 | 12.66 | 0.1 | 10.04 | 23.92 | Al2O3 | 1.28 | almandino 21-nov-2016 02:45 PM
Si | K_SERIES | 15.39 | 0.10661 | 10548 | 26.87 | 0.15 | 20.47 | 57.48 | SiO2 | 2.61 | almandino 21-nov-2016 02:45 PM
P | K_SERIES | 0.15 | 0.00132 | 0.7531 | 0.38 | 0.05 | 0.26 | 0.86 | P2O5 | 0.03 | Apat 22-set-2016 03:33 PM
S | K_SERIES | 0.04 | 0.0004 | 0.8103 | 0.1 | 0.04 | 0.07 | 0.25 | SO3 | 0.01 | anhydrite 21-nov-2016 02:49 PM
Cl | K_SERIES | 0.03 | 0.00026 | 0.9884 | 0.06 | 0.04 | 0.04 | 0 |  | 0 | Tugtupite 24-nov-2015 04:52 PM
K | K_SERIES | 0.7 | 0.00588 | 0.9995 | 1.29 | 0.06 | 0.7 | 1.55 | K2O | 0.09 | sanidine 22-set-2016 02:52 PM
Ca | K_SERIES | 0.62 | 0.00549 | 0.9878 | 1.15 | 0.06 | 0.62 | 1.61 | CaO | 0.08 | anhydrite 21-nov-2016 02:49 PM
Ti | K_SERIES | 0.24 | 0.00229 | 0.8755 | 0.51 | 0.07 | 0.23 | 0.86 | TiO2 | 0.03 | TiO 22-set-2016 03:28 PM
Mn | K_SERIES | 0 | -4e-05 | 0.9408 | -0.01 | 0.09 | 0 | -0.01 | MnO | 0 | rhodonite 22-set-2016 03:07 PM
Fe | K_SERIES | 4.35 | 0.03637 | 0.9796 | 8.17 | 0.18 | 3.13 | 10.51 | FeO | 0.4 | almandino 21-nov-2016 02:42 PM
O |  |  |  |  | 46.92 | 0.2 | 62.75 |  |  | 8
Totals |  |  |  |  | 100
[9 empty] | Cation sum | 4.74
Processing option : | Oxygen by stoichiometry (Normalised)
Number of iterations : | 2
Sample is polished.
Sample is coated with Carbon - thickness (nm): 15.0, density (g/cm3): 2.25
Detector efficiency : Calculation

## SITO11
Element | Line | App. Conc | k ratio | Intensity corrn. | Weight% | Weight% sigma | Atomic% | Compound% | Formula | Number of ions | Standard
Na | K_SERIES | 0.33 | 0.00179 | 0.8588 | 0.67 | 0.06 | 0.63 | 0.9 | Na2O | 0.08 | albite 21-nov-2016 02:36 PM
Mg | K_SERIES | 0.92 | 0.00537 | 10605 | 1.51 | 0.06 | 1.34 | 2.5 | MgO | 0.17 | almandino 21-nov-2016 02:46 PM
Al | K_SERIES | 9.05 | 0.05841 | 10962 | 14.4 | 0.11 | 11.51 | 27.21 | Al2O3 | 1.48 | almandino 21-nov-2016 02:45 PM
Si | K_SERIES | 14.47 | 0.1002 | 10348 | 24.39 | 0.14 | 18.73 | 52.18 | SiO2 | 2.41 | almandino 21-nov-2016 02:45 PM
P | K_SERIES | 0.15 | 0.00128 | 0.7569 | 0.34 | 0.05 | 0.24 | 0.79 | P2O5 | 0.03 | Apat 22-set-2016 03:33 PM
S | K_SERIES | 0.04 | 0.00037 | 0.8142 | 0.09 | 0.04 | 0.06 | 0.22 | SO3 | 0.01 | anhydrite 21-nov-2016 02:49 PM
K | K_SERIES | 0.84 | 0.00703 | 10036 | 1.45 | 0.06 | 0.8 | 1.75 | K2O | 0.1 | sanidine 22-set-2016 02:52 PM
Ca | K_SERIES | 0.6 | 0.00532 | 0.9915 | 1.06 | 0.06 | 0.57 | 1.48 | CaO | 0.07 | anhydrite 21-nov-2016 02:49 PM
Ti | K_SERIES | 0.34 | 0.00317 | 0.8792 | 0.67 | 0.07 | 0.3 | 1.12 | TiO2 | 0.04 | TiO 22-set-2016 03:28 PM
Mn | K_SERIES | -0.01 | -5e-05 | 0.9436 | -0.01 | 0.09 | 0 | -0.01 | MnO | 0 | rhodonite 22-set-2016 03:07 PM
Fe | K_SERIES | 5.19 | 0.04348 | 0.9825 | 9.23 | 0.18 | 3.56 | 11.87 | FeO | 0.46 | almandino 21-nov-2016 02:42 PM
O |  |  |  |  | 46.2 | 0.2 | 62.27 |  |  | 8
Totals |  |  |  |  | 100
[9 empty] | Cation sum | 4.85
Processing option : | Oxygen by stoichiometry (Normalised)
Number of iterations : | 2
Sample is polished.
Sample is coated with Carbon - thickness (nm): 15.0, density (g/cm3): 2.25
Detector efficiency : Calculation

## SITO12
Element | Line | App. Conc | k ratio | Intensity corrn. | Weight% | Weight% sigma | Atomic% | Compound% | Formula | Number of ions | Standard
Na | K_SERIES | 0.43 | 0.00232 | 0.879 | 0.86 | 0.06 | 0.79 | 1.16 | Na2O | 0.1 | albite 21-nov-2016 02:36 PM
Mg | K_SERIES | 0.47 | 0.00278 | 10760 | 0.78 | 0.05 | 0.68 | 1.29 | MgO | 0.09 | almandino 21-nov-2016 02:46 PM
Al | K_SERIES | 6.79 | 0.04383 | 11173 | 10.74 | 0.1 | 8.42 | 20.3 | Al2O3 | 1.06 | almandino 21-nov-2016 02:45 PM
Si | K_SERIES | 18.3 | 0.12676 | 10781 | 30.01 | 0.15 | 22.6 | 64.21 | SiO2 | 2.85 | almandino 21-nov-2016 02:45 PM
P | K_SERIES | 0.13 | 0.00113 | 0.7468 | 0.31 | 0.05 | 0.21 | 0.72 | P2O5 | 0.03 | Apat 22-set-2016 03:33 PM
S | K_SERIES | 0.03 | 0.00029 | 0.8046 | 0.07 | 0.04 | 0.05 | 0.18 | SO3 | 0.01 | anhydrite 21-nov-2016 02:49 PM
K | K_SERIES | 0.71 | 0.00593 | 0.9941 | 1.25 | 0.06 | 0.68 | 1.51 | K2O | 0.09 | sanidine 22-set-2016 02:52 PM
Ca | K_SERIES | 0.51 | 0.00455 | 0.9829 | 0.92 | 0.06 | 0.49 | 1.29 | CaO | 0.06 | anhydrite 21-nov-2016 02:49 PM
Ti | K_SERIES | 0.22 | 0.00209 | 0.8711 | 0.45 | 0.06 | 0.2 | 0.75 | TiO2 | 0.03 | TiO 22-set-2016 03:28 PM
Mn | K_SERIES | -0.03 | -0.00023 | 0.9373 | -0.05 | 0.09 | -0.02 | -0.06 | MnO | 0 | rhodonite 22-set-2016 03:07 PM
Fe | K_SERIES | 3.71 | 0.03109 | 0.9759 | 6.73 | 0.17 | 2.55 | 8.66 | FeO | 0.32 | almandino 21-nov-2016 02:42 PM
O |  |  |  |  | 47.91 | 0.19 | 63.35 |  |  | 8
Totals |  |  |  |  | 100
[9 empty] | Cation sum | 4.63
Processing option : | Oxygen by stoichiometry (Normalised)
Number of iterations : | 2
Sample is polished.
Sample is coated with Carbon - thickness (nm): 15.0, density (g/cm3): 2.25
Detector efficiency : Calculation

## SITO13
Element | Line | App. Conc | k ratio | Intensity corrn. | Weight% | Weight% sigma | Atomic% | Compound% | Formula | Number of ions | Standard
Na | K_SERIES | 0.32 | 0.00173 | 0.8575 | 0.64 | 0.06 | 0.6 | 0.86 | Na2O | 0.08 | albite 21-nov-2016 02:36 PM
Mg | K_SERIES | 0.85 | 0.00501 | 10596 | 1.39 | 0.05 | 1.23 | 2.31 | MgO | 0.16 | almandino 21-nov-2016 02:46 PM
Al | K_SERIES | 8.68 | 0.05604 | 10971 | 13.66 | 0.1 | 10.9 | 25.81 | Al2O3 | 1.4 | almandino 21-nov-2016 02:45 PM
Si | K_SERIES | 15.21 | 0.10538 | 10416 | 25.21 | 0.14 | 19.33 | 53.94 | SiO2 | 2.47 | almandino 21-nov-2016 02:45 PM
P | K_SERIES | 0.19 | 0.00165 | 0.7558 | 0.44 | 0.05 | 0.31 | 1.01 | P2O5 | 0.04 | Apat 22-set-2016 03:33 PM
S | K_SERIES | 0.04 | 0.00039 | 0.8127 | 0.09 | 0.04 | 0.06 | 0.23 | SO3 | 0.01 | anhydrite 21-nov-2016 02:49 PM
K | K_SERIES | 0.65 | 0.00545 | 10026 | 1.12 | 0.05 | 0.61 | 1.34 | K2O | 0.08 | sanidine 22-set-2016 02:52 PM
Ca | K_SERIES | 0.71 | 0.00633 | 0.9914 | 1.24 | 0.06 | 0.67 | 1.74 | CaO | 0.09 | anhydrite 21-nov-2016 02:49 PM
Ti | K_SERIES | 0.25 | 0.00232 | 0.8788 | 0.49 | 0.06 | 0.22 | 0.81 | TiO2 | 0.03 | TiO 22-set-2016 03:28 PM
Mn | K_SERIES | 0.03 | 0.00023 | 0.9432 | 0.05 | 0.09 | 0.02 | 0.06 | MnO | 0 | rhodonite 22-set-2016 03:07 PM
Fe | K_SERIES | 5.26 | 0.044 | 0.982 | 9.24 | 0.18 | 3.56 | 11.89 | FeO | 0.46 | almandino 21-nov-2016 02:42 PM
O |  |  |  |  | 46.43 | 0.19 | 62.49 |  |  | 8
Totals |  |  |  |  | 100
[9 empty] | Cation sum | 4.8
Processing option : | Oxygen by stoichiometry (Normalised)
Number of iterations : | 2
Sample is polished.
Sample is coated with Carbon - thickness (nm): 15.0, density (g/cm3): 2.25
Detector efficiency : Calculation

## SITO14
Element | Line | App. Conc | k ratio | Intensity corrn. | Weight% | Weight% sigma | Atomic% | Compound% | Formula | Number of ions | Standard
Na | K_SERIES | 0.36 | 0.00194 | 0.8575 | 0.68 | 0.05 | 0.64 | 0.92 | Na2O | 0.08 | albite 21-nov-2016 02:36 PM
Mg | K_SERIES | 0.82 | 0.00481 | 10591 | 1.27 | 0.05 | 1.13 | 2.11 | MgO | 0.14 | almandino 21-nov-2016 02:46 PM
Al | K_SERIES | 9.51 | 0.06141 | 10980 | 14.23 | 0.1 | 11.37 | 26.9 | Al2O3 | 1.46 | almandino 21-nov-2016 02:45 PM
Si | K_SERIES | 15.62 | 0.10819 | 10373 | 24.74 | 0.13 | 18.97 | 52.92 | SiO2 | 2.43 | almandino 21-nov-2016 02:45 PM
P | K_SERIES | 0.19 | 0.00163 | 0.7563 | 0.41 | 0.05 | 0.29 | 0.95 | P2O5 | 0.04 | Apat 22-set-2016 03:33 PM
S | K_SERIES | 0.03 | 0.00031 | 0.8133 | 0.07 | 0.04 | 0.05 | 0.17 | SO3 | 0.01 | anhydrite 21-nov-2016 02:49 PM
K | K_SERIES | 0.6 | 0.00506 | 10035 | 0.98 | 0.05 | 0.54 | 1.19 | K2O | 0.07 | sanidine 22-set-2016 02:52 PM
Ca | K_SERIES | 0.92 | 0.00819 | 0.9922 | 1.53 | 0.06 | 0.82 | 2.14 | CaO | 0.11 | anhydrite 21-nov-2016 02:49 PM
Ti | K_SERIES | 0.26 | 0.00245 | 0.8788 | 0.49 | 0.06 | 0.22 | 0.81 | TiO2 | 0.03 | TiO 22-set-2016 03:28 PM
Mn | K_SERIES | -0.02 | -0.0002 | 0.9434 | -0.04 | 0.08 | -0.02 | -0.05 | MnO | 0 | rhodonite 22-set-2016 03:07 PM
Fe | K_SERIES | 5.55 | 0.04648 | 0.9822 | 9.29 | 0.18 | 3.58 | 11.95 | FeO | 0.46 | almandino 21-nov-2016 02:42 PM
O |  |  |  |  | 46.34 | 0.19 | 62.41 |  |  | 8
Totals |  |  |  |  | 100
[9 empty] | Cation sum | 4.82
Processing option : | Oxygen by stoichiometry (Normalised)
Number of iterations : | 2
Sample is polished.
Sample is coated with Carbon - thickness (nm): 15.0, density (g/cm3): 2.25
Detector efficiency : Calculation

## SITO15
Element | Line | App. Conc | k ratio | Intensity corrn. | Weight% | Weight% sigma | Atomic% | Compound% | Formula | Number of ions | Standard
Na | K_SERIES | 0.35 | 0.0019 | 0.8624 | 0.79 | 0.06 | 0.74 | 1.06 | Na2O | 0.09 | albite 21-nov-2016 02:36 PM
Mg | K_SERIES | 0.61 | 0.00357 | 10622 | 1.12 | 0.06 | 0.99 | 1.85 | MgO | 0.13 | almandino 21-nov-2016 02:46 PM
Al | K_SERIES | 7.68 | 0.04959 | 11024 | 13.55 | 0.11 | 10.79 | 25.59 | Al2O3 | 1.38 | almandino 21-nov-2016 02:45 PM
Si | K_SERIES | 13.79 | 0.09555 | 10457 | 25.64 | 0.15 | 19.62 | 54.86 | SiO2 | 2.51 | almandino 21-nov-2016 02:45 PM
P | K_SERIES | 0.14 | 0.00118 | 0.7554 | 0.36 | 0.05 | 0.25 | 0.81 | P2O5 | 0.03 | Apat 22-set-2016 03:33 PM
S | K_SERIES | 0.04 | 0.00036 | 0.8126 | 0.09 | 0.04 | 0.06 | 0.24 | SO3 | 0.01 | anhydrite 21-nov-2016 02:49 PM
K | K_SERIES | 0.7 | 0.00587 | 10021 | 1.35 | 0.06 | 0.74 | 1.63 | K2O | 0.1 | sanidine 22-set-2016 02:52 PM
Ca | K_SERIES | 0.64 | 0.0057 | 0.99 | 1.26 | 0.07 | 0.68 | 1.77 | CaO | 0.09 | anhydrite 21-nov-2016 02:49 PM
Ti | K_SERIES | 0.28 | 0.0026 | 0.8773 | 0.61 | 0.07 | 0.27 | 1.02 | TiO2 | 0.04 | TiO 22-set-2016 03:28 PM
Mn | K_SERIES | 0.05 | 0.00045 | 0.9422 | 0.11 | 0.09 | 0.04 | 0.14 | MnO | 0.01 | rhodonite 22-set-2016 03:07 PM
Fe | K_SERIES | 4.32 | 0.03619 | 0.9811 | 8.57 | 0.19 | 3.3 | 11.02 | FeO | 0.42 | almandino 21-nov-2016 02:42 PM
O |  |  |  |  | 46.55 | 0.21 | 62.52 |  |  | 8
Totals |  |  |  |  | 100
[9 empty] | Cation sum | 4.8
Processing option : | Oxygen by stoichiometry (Normalised)
Number of iterations : | 2
Sample is polished.
Sample is coated with Carbon - thickness (nm): 15.0, density (g/cm3): 2.25
Detector efficiency : Calculation

## SITO16
Element | Line | App. Conc | k ratio | Intensity corrn. | Weight% | Weight% sigma | Atomic% | Compound% | Formula | Number of ions | Standard
Na | K_SERIES | 0.42 | 0.00225 | 0.8635 | 0.81 | 0.06 | 0.76 | 1.09 | Na2O | 0.1 | albite 21-nov-2016 02:36 PM
Mg | K_SERIES | 0.84 | 0.00495 | 10628 | 1.34 | 0.05 | 1.18 | 2.22 | MgO | 0.15 | almandino 21-nov-2016 02:46 PM
Al | K_SERIES | 8.37 | 0.05403 | 11003 | 12.84 | 0.1 | 10.22 | 24.27 | Al2O3 | 1.31 | almandino 21-nov-2016 02:45 PM
Si | K_SERIES | 16.26 | 0.11261 | 10503 | 26.13 | 0.14 | 19.97 | 55.9 | SiO2 | 2.55 | almandino 21-nov-2016 02:45 PM
P | K_SERIES | 0.18 | 0.0015 | 0.755 | 0.39 | 0.05 | 0.27 | 0.9 | P2O5 | 0.03 | Apat 22-set-2016 03:33 PM
S | K_SERIES | 0.03 | 0.00032 | 0.812 | 0.07 | 0.04 | 0.05 | 0.18 | SO3 | 0.01 | anhydrite 21-nov-2016 02:49 PM
K | K_SERIES | 0.75 | 0.00632 | 10017 | 1.27 | 0.06 | 0.69 | 1.52 | K2O | 0.09 | sanidine 22-set-2016 02:52 PM
Ca | K_SERIES | 0.87 | 0.00771 | 0.9896 | 1.48 | 0.06 | 0.79 | 2.07 | CaO | 0.1 | anhydrite 21-nov-2016 02:49 PM
Ti | K_SERIES | 0.28 | 0.00265 | 0.8763 | 0.54 | 0.07 | 0.24 | 0.91 | TiO2 | 0.03 | TiO 22-set-2016 03:28 PM
Mn | K_SERIES | 0.04 | 0.00032 | 0.9416 | 0.07 | 0.08 | 0.03 | 0.09 | MnO | 0 | rhodonite 22-set-2016 03:07 PM
Fe | K_SERIES | 4.89 | 0.04097 | 0.9805 | 8.43 | 0.17 | 3.24 | 10.84 | FeO | 0.41 | almandino 21-nov-2016 02:42 PM
O |  |  |  |  | 46.62 | 0.19 | 62.55 |  |  | 8
Totals |  |  |  |  | 100
[9 empty] | Cation sum | 4.79
Processing option : | Oxygen by stoichiometry (Normalised)
Number of iterations : | 2
Sample is polished.
Sample is coated with Carbon - thickness (nm): 15.0, density (g/cm3): 2.25
Detector efficiency : Calculation

## SITO17
Element | Line | App. Conc | k ratio | Intensity corrn. | Weight% | Weight% sigma | Atomic% | Compound% | Formula | Number of ions | Standard
Na | K_SERIES | 0.41 | 0.00223 | 0.8688 | 0.84 | 0.06 | 0.78 | 1.13 | Na2O | 0.1 | albite 21-nov-2016 02:36 PM
Mg | K_SERIES | 0.57 | 0.00332 | 10673 | 0.94 | 0.05 | 0.83 | 1.56 | MgO | 0.11 | almandino 21-nov-2016 02:46 PM
Al | K_SERIES | 8.07 | 0.0521 | 11084 | 12.89 | 0.1 | 10.21 | 24.35 | Al2O3 | 1.3 | almandino 21-nov-2016 02:45 PM
Si | K_SERIES | 16.05 | 0.11117 | 10545 | 26.94 | 0.15 | 20.5 | 57.63 | SiO2 | 2.61 | almandino 21-nov-2016 02:45 PM
P | K_SERIES | 0.14 | 0.00124 | 0.7525 | 0.34 | 0.05 | 0.24 | 0.78 | P2O5 | 0.03 | Apat 22-set-2016 03:33 PM
S | K_SERIES | 0.03 | 0.00025 | 0.8099 | 0.06 | 0.04 | 0.04 | 0.15 | SO3 | 0.01 | anhydrite 21-nov-2016 02:49 PM
K | K_SERIES | 0.72 | 0.00602 | 0.9995 | 1.27 | 0.06 | 0.69 | 1.53 | K2O | 0.09 | sanidine 22-set-2016 02:52 PM
Ca | K_SERIES | 0.72 | 0.00639 | 0.9877 | 1.29 | 0.06 | 0.69 | 1.8 | CaO | 0.09 | anhydrite 21-nov-2016 02:49 PM
Ti | K_SERIES | 0.26 | 0.00241 | 0.8749 | 0.52 | 0.07 | 0.23 | 0.86 | TiO2 | 0.03 | TiO 22-set-2016 03:28 PM
Mn | K_SERIES | 0.01 | 0.00012 | 0.9405 | 0.03 | 0.09 | 0.01 | 0.03 | MnO | 0 | rhodonite 22-set-2016 03:07 PM
Fe | K_SERIES | 4.38 | 0.03667 | 0.9792 | 7.92 | 0.18 | 3.03 | 10.19 | FeO | 0.39 | almandino 21-nov-2016 02:42 PM
O |  |  |  |  | 46.98 | 0.2 | 62.76 |  |  | 8
Totals |  |  |  |  | 100
[9 empty] | Cation sum | 4.75
Processing option : | Oxygen by stoichiometry (Normalised)
Number of iterations : | 2
Sample is polished.
Sample is coated with Carbon - thickness (nm): 15.0, density (g/cm3): 2.25
Detector efficiency : Calculation

## SITO18
Element | Line | App. Conc | k ratio | Intensity corrn. | Weight% | Weight% sigma | Atomic% | Compound% | Formula | Number of ions | Standard
Na | K_SERIES | 0.28 | 0.00151 | 0.8618 | 0.55 | 0.05 | 0.51 | 0.74 | Na2O | 0.07 | albite 21-nov-2016 02:36 PM
Mg | K_SERIES | 0.69 | 0.00404 | 10647 | 1.1 | 0.05 | 0.97 | 1.83 | MgO | 0.12 | almandino 21-nov-2016 02:46 PM
Al | K_SERIES | 8.95 | 0.05777 | 11043 | 13.84 | 0.1 | 11 | 26.14 | Al2O3 | 1.4 | almandino 21-nov-2016 02:45 PM
Si | K_SERIES | 15.75 | 0.10911 | 10441 | 25.76 | 0.14 | 19.68 | 55.1 | SiO2 | 2.51 | almandino 21-nov-2016 02:45 PM
P | K_SERIES | 0.2 | 0.0017 | 0.7539 | 0.45 | 0.05 | 0.31 | 1.03 | P2O5 | 0.04 | Apat 22-set-2016 03:33 PM
S | K_SERIES | 0.02 | 0.00015 | 0.8109 | 0.03 | 0.04 | 0.02 | 0.08 | SO3 | 0 | anhydrite 21-nov-2016 02:49 PM
K | K_SERIES | 0.66 | 0.00557 | 10010 | 1.13 | 0.05 | 0.62 | 1.36 | K2O | 0.08 | sanidine 22-set-2016 02:52 PM
Ca | K_SERIES | 0.62 | 0.0055 | 0.99 | 1.07 | 0.06 | 0.57 | 1.49 | CaO | 0.07 | anhydrite 21-nov-2016 02:49 PM
Ti | K_SERIES | 0.27 | 0.00249 | 0.8777 | 0.52 | 0.07 | 0.23 | 0.86 | TiO2 | 0.03 | TiO 22-set-2016 03:28 PM
Mn | K_SERIES | 0.03 | 0.00029 | 0.9423 | 0.06 | 0.08 | 0.02 | 0.08 | MnO | 0 | rhodonite 22-set-2016 03:07 PM
Fe | K_SERIES | 5.04 | 0.04216 | 0.9811 | 8.77 | 0.18 | 3.37 | 11.28 | FeO | 0.43 | almandino 21-nov-2016 02:42 PM
O |  |  |  |  | 46.73 | 0.19 | 62.68 |  |  | 8
Totals |  |  |  |  | 100
[9 empty] | Cation sum | 4.76
Processing option : | Oxygen by stoichiometry (Normalised)
Number of iterations : | 2
Sample is polished.
Sample is coated with Carbon - thickness (nm): 15.0, density (g/cm3): 2.25
Detector efficiency : Calculation