## StratoRosso500x
Formula | sito1sp1 | sito1sp2 | sito1sp3 | sito2sp1 | sito2sp2 | sito3sp1 | sito3sp2 | sito4sp1 | sito4sp2 | sito5sp1 | sito5sp2 | sito5sp3 | media | dev.st | rsd
Na2O | 0.61 | 0.62 | 0.56 | 0.67 | 0.6 | 0.66 | 0.51 | 0.78 | 0.63 | 0.57 | 0.54 | 0.57 | 0.61 | 0.06843488 | 11.21883
MgO | 1.06 | 1.35 | 0.95 | 0.83 | 0.81 | 1.14 | 1.06 | 0.95 | 1.05 | 0.76 | 0.98 | 1.4 | 1.028333 | 0.1893336 | 18.4117
Al2O3 | 27.35 | 30.32 | 29.62 | 29.01 | 29.5 | 29.52 | 25.26 | 27.29 | 28.09 | 28.4 | 26.77 | 27.66 | 28.2325 | 1.389527 | 4.921729
SiO2 | 54.5 | 54.13 | 53.82 | 52.48 | 52.61 | 51.24 | 56.46 | 51.88 | 51.28 | 54.71 | 54.8 | 54.12 | 53.5025 | 1.535476 | 2.869914
P2O5 | 1.33 | 0.78 | 0.78 | 0.93 | 0.93 | 0.85 | 1.12 | 1.1 | 0.97 | 0.91 | 0.81 | 0.8 | 0.9425 | 0.1601627 | 16.99339
SO3 | 0.99 | 0.48 | 0.57 | 0.39 | 0.26 | 0.22 | 0.89 | 0.88 | 0.57 | 0.48 | 0.42 | 0.47 | 0.5516667 | 0.2363907 | 42.85028
K2O | 0.84 | 0.48 | 0.36 | 0.55 | 0.5 | 0.5 | 0.36 | 0.51 | 0.32 | 0.44 | 0.5 | 0.39 | 0.4791667 | 0.1293225 | 26.98904
CaO | 1.39 | 1.14 | 1.22 | 1.2 | 1.28 | 1.2 | 0.97 | 1.31 | 1.21 | 1.39 | 1.89 | 1.5 | 1.308333 | 0.2185114 | 16.70151
TiO2 | 0.52 | 0.57 | 0.58 | 0.67 | 0.97 | 1.19 | 0.6 | 0.83 | 1.03 | 0.7 | 0.67 | 0.46 | 0.7325 | 0.2158752 | 29.47101
MnO | 0.11 | 0.03 | -0.07 | 0.02 | 0.08 | -0.05 | 0.07 | 0.05 | 0.09 | 0.16 | 0.14 | -0.05 | 0.04833333 | 0.07209176 | 149.1554
FeO | 11.02 | 9.85 | 11.27 | 13.01 | 12.18 | 12.94 | 12.32 | 14.16 | 14.44 | 11.18 | 12.2 | 12.42 | 12.24917 | 1.255564 | 10.2502

## sottoStratoRosso200x
Formula | sito6 | sito9 | sito12 | sito15 | media | dev.st | rsd
Na2O | 0.96 | 0.99 | 1.16 | 1.06 | 1.0425 | 0.08883505 | 8.521348
MgO | 1.94 | 2.18 | 1.29 | 1.85 | 1.815 | 0.3766962 | 20.75461
Al2O3 | 22.98 | 25.63 | 20.3 | 25.59 | 23.625 | 2.539875 | 10.7508
SiO2 | 59.18 | 54.77 | 64.21 | 54.86 | 58.255 | 4.471722 | 7.676118
P2O5 | 0.69 | 0.85 | 0.72 | 0.81 | 0.7675 | 0.075 | 9.771987
SO3 | 0.15 | 0.09 | 0.18 | 0.24 | 0.165 | 0.06244998 | 37.84847
K2O | 1.11 | 1.23 | 1.51 | 1.63 | 1.37 | 0.2411086 | 17.59916
CaO | 1.45 | 1.93 | 1.29 | 1.77 | 1.61 | 0.2921187 | 18.14402
TiO2 | 0.84 | 0.94 | 0.75 | 1.02 | 0.8875 | 0.1175798 | 13.24842
MnO | -0.02 | 0.05 | -0.06 | 0.14 | 0.0275 | 0.08770215 | 318.9169
FeO | 10.72 | 11.33 | 8.66 | 11.02 | 10.4325 | 1.207625 | 11.57561

## corpo200x
Formula | sito7 | sito10 | sito13 | sito16 | media | dev.st | rsd
Na2O | 0.97 | 1.03 | 0.86 | 1.09 | 0.9875 | 0.08496323 | 8.603871
MgO | 2.24 | 1.88 | 2.31 | 2.22 | 2.1625 | 0.1664895 | 7.698936
Al2O3 | 25.27 | 23.92 | 25.81 | 24.27 | 24.8175 | 0.7574752 | 3.052182
SiO2 | 55.29 | 57.48 | 53.94 | 55.9 | 55.6525 | 1.271326 | 2.2844
P2O5 | 1.01 | 0.86 | 1.01 | 0.9 | 0.945 | 0.06652067 | 7.039225
SO3 | 0.07 | 0.25 | 0.23 | 0.18 | 0.1825 | 0.06977643 | 38.23366
K2O | 1.11 | 1.55 | 1.34 | 1.52 | 1.38 | 0.1753568 | 12.70701
CaO | 2.18 | 1.61 | 1.74 | 2.07 | 1.9 | 0.2329163 | 12.25875
TiO2 | 0.84 | 0.86 | 0.81 | 0.91 | 0.855 | 0.03640055 | 4.257374
MnO | 0.13 | -0.01 | 0.06 | 0.09 | 0.0675 | 0.05117372 | 75.81292
FeO | 10.89 | 10.51 | 11.89 | 10.84 | 11.0325 | 0.5161577 | 4.67852

## corpo500x
Formula | sito8 | sito11 | sito 14 | sito17 | sito18 | media | dev.st | rsd
Na2O | 0.85 | 0.9 | 0.92 | 1.13 | 0.74 | 0.908 | 0.1273421 | 14.02446
MgO | 2.38 | 2.5 | 2.11 | 1.56 | 1.83 | 2.076 | 0.3464448 | 16.68809
Al2O3 | 26.41 | 27.21 | 26.9 | 24.35 | 26.14 | 26.202 | 0.9980261 | 3.808969
SiO2 | 52.64 | 52.18 | 52.92 | 57.63 | 55.1 | 54.094 | 2.033279 | 3.758789
P2O5 | 1.26 | 0.79 | 0.95 | 0.78 | 1.03 | 0.962 | 0.1767937 | 18.37772
SO3 | 0.22 | 0.22 | 0.17 | 0.15 | 0.08 | 0.168 | 0.05192302 | 30.90656
K2O | 1.23 | 1.75 | 1.19 | 1.53 | 1.36 | 1.412 | 0.2065333 | 14.627
CaO | 2.34 | 1.48 | 2.14 | 1.8 | 1.49 | 1.85 | 0.3444416 | 18.61846
TiO2 | 0.75 | 1.12 | 0.81 | 0.86 | 0.86 | 0.88 | 0.1266491 | 14.39195
MnO | 0.13 | -0.01 | -0.05 | 0.03 | 0.08 | 0.036 | 0.06374951 | 177.082
FeO | 11.78 | 11.87 | 11.95 | 10.19 | 11.28 | 11.414 | 0.6550298 | 5.738827