## sito1
SPETTRO2 | Element | Line | App. Conc | k ratio | Intensity corrn. | Weight% | Weight% sigma | Atomic% | Compound% | Formula | Number of ions | Standard | SPETTRO3 | Element | Line | App. Conc | k ratio | Intensity corrn. | Weight% | Weight% sigma | Atomic% | Compound% | Formula | Number of ions | Standard
| Na | K_SERIES | 0.04 | 0.00021 | 0.7763 | 0.15 | 0.06 | 0.15 | 0.2 | Na2O | 0.02 | albite 21-nov-2016 02:36 PM |  | Na | K_SERIES | 0.23 | 0.00123 | 0.8684 | 0.36 | 0.04 | 0.34 | 0.48 | Na2O | 0.04 | albite 21-nov-2016 02:36 PM
| Mg | K_SERIES | 0.11 | 0.00064 | 0.9904 | 0.33 | 0.05 | 0.31 | 0.55 | MgO | 0.04 | almandino 21-nov-2016 02:46 PM |  | Mg | K_SERIES | 0.24 | 0.00141 | 10738 | 0.31 | 0.03 | 0.27 | 0.51 | MgO | 0.03 | almandino 21-nov-2016 02:46 PM
| Al | K_SERIES | 4.42 | 0.02853 | 10601 | 12.4 | 0.1 | 10.59 | 23.43 | Al2O3 | 1.36 | almandino 21-nov-2016 02:45 PM |  | Al | K_SERIES | 9.26 | 0.05982 | 11221 | 11.34 | 0.06 | 9.02 | 21.42 | Al2O3 | 1.14 | almandino 21-nov-2016 02:45 PM
| Si | K_SERIES | 6.99 | 0.04842 | 10359 | 20.06 | 0.13 | 16.46 | 42.91 | SiO2 | 2.11 | almandino 21-nov-2016 02:45 PM |  | Si | K_SERIES | 21.62 | 0.14977 | 10779 | 27.55 | 0.09 | 21.06 | 58.93 | SiO2 | 2.66 | almandino 21-nov-2016 02:45 PM
| P | K_SERIES | 0.3 | 0.00258 | 0.7859 | 1.14 | 0.06 | 0.85 | 2.61 | P2O5 | 0.11 | Apat 22-set-2016 03:33 PM |  | P | K_SERIES | 0.7 | 0.00599 | 0.7605 | 1.26 | 0.04 | 0.88 | 2.9 | P2O5 | 0.11 | Apat 22-set-2016 03:33 PM
| S | K_SERIES | 0.04 | 0.00041 | 0.8383 | 0.16 | 0.05 | 0.11 | 0.39 | SO3 | 0.01 | anhydrite 21-nov-2016 02:49 PM |  | S | K_SERIES | 0.09 | 0.00086 | 0.8124 | 0.16 | 0.03 | 0.11 | 0.4 | SO3 | 0.01 | anhydrite 21-nov-2016 02:49 PM
| Cl | K_SERIES | 0.83 | 0.00644 | 10185 | 2.43 | 0.07 | 1.58 | 0 |  | 0.2 | Tugtupite 24-nov-2015 04:52 PM |  | Cl | K_SERIES | 0.42 | 0.00328 | 0.9901 | 0.59 | 0.03 | 0.36 | 0 |  | 0.05 | Tugtupite 24-nov-2015 04:52 PM
| K | K_SERIES | 0.42 | 0.0035 | 10198 | 1.21 | 0.06 | 0.72 | 1.46 | K2O | 0.09 | sanidine 22-set-2016 02:52 PM |  | K | K_SERIES | 2.29 | 0.01927 | 0.9975 | 3.15 | 0.05 | 1.73 | 3.8 | K2O | 0.22 | sanidine 22-set-2016 02:52 PM
| Ca | K_SERIES | 0.32 | 0.0028 | 10107 | 0.93 | 0.07 | 0.53 | 1.3 | CaO | 0.07 | anhydrite 21-nov-2016 02:49 PM |  | Ca | K_SERIES | 0.4 | 0.00357 | 0.9808 | 0.56 | 0.04 | 0.3 | 0.79 | CaO | 0.04 | anhydrite 21-nov-2016 02:49 PM
| Ti | K_SERIES | 0.21 | 0.00202 | 0.9023 | 0.71 | 0.08 | 0.34 | 1.18 | TiO2 | 0.04 | TiO 22-set-2016 03:28 PM |  | Ti | K_SERIES | 0.14 | 0.00132 | 0.8726 | 0.22 | 0.04 | 0.1 | 0.37 | TiO2 | 0.01 | TiO 22-set-2016 03:28 PM
| Mn | K_SERIES | 0.03 | 0.00026 | 0.9619 | 0.09 | 0.1 | 0.04 | 0.12 | MnO | 0 | rhodonite 22-set-2016 03:07 PM |  | Mn | K_SERIES | 0.01 | 9e-05 | 0.9403 | 0.01 | 0.05 | 0.01 | 0.02 | MnO | 0 | rhodonite 22-set-2016 03:07 PM
| Fe | K_SERIES | 6.13 | 0.05136 | 10020 | 18.2 | 0.22 | 7.52 | 23.42 | FeO | 0.96 | almandino 21-nov-2016 02:42 PM |  | Fe | K_SERIES | 5.43 | 0.04542 | 0.9792 | 7.61 | 0.11 | 2.93 | 9.79 | FeO | 0.37 | almandino 21-nov-2016 02:42 PM
| O |  |  |  |  | 42.19 | 0.21 | 60.79 |  |  | 7.8 |  |  | O |  |  |  |  | 46.87 | 0.13 | 62.9 |  |  | 7.95
| Totals |  |  |  |  | 100 | [7 empty] | Totals |  |  |  |  | 100
[10 empty] | Cation sum | 4.83 | [11 empty] | Cation sum | 4.65
| Processing option : | Oxygen by stoichiometry (Normalised) | [11 empty] | Processing option : | Oxygen by stoichiometry (Normalised)
| Number of iterations : | 2 | [11 empty] | Number of iterations : | 2
| Sample is polished. | [12 empty] | Sample is polished.
| Sample is coated with Carbon - thickness (nm): 15.0, density (g/cm3): 2.25 | [12 empty] | Sample is coated with Carbon - thickness (nm): 15.0, density (g/cm3): 2.25
| Detector efficiency : Calculation | [12 empty] | Detector efficiency : Calculation
| Detector efficiency : Calculation | [12 empty] | Detector efficiency : Calculation
SPETTRO4 | Element | Line | App. Conc | k ratio | Intensity corrn. | Weight% | Weight% sigma | Atomic% | Compound% | Formula | Number of ions | Standard | SPETTRO5 | Element | Line | App. Conc | k ratio | Intensity corrn. | Weight% | Weight% sigma | Atomic% | Compound% | Formula | Number of ions | Standard
| Na | K_SERIES | 0.01 | 3e-05 | 0.7542 | 0.04 | 0.07 | 0.04 | 0.06 | Na2O | 0.01 | albite 21-nov-2016 02:36 PM |  | Na | K_SERIES | 0.05 | 0.00026 | 0.8435 | 0.09 | 0.03 | 0.08 | 0.12 | Na2O | 0.01 | albite 21-nov-2016 02:36 PM
| Mg | K_SERIES | 0.06 | 0.00033 | 0.9697 | 0.32 | 0.06 | 0.3 | 0.53 | MgO | 0.04 | almandino 21-nov-2016 02:46 PM |  | Mg | K_SERIES | 0.25 | 0.00149 | 10536 | 0.38 | 0.03 | 0.33 | 0.62 | MgO | 0.04 | almandino 21-nov-2016 02:46 PM
| Al | K_SERIES | 1.91 | 0.01233 | 10445 | 10.05 | 0.13 | 8.62 | 19 | Al2O3 | 1.11 | almandino 21-nov-2016 02:45 PM |  | Al | K_SERIES | 5.49 | 0.03547 | 11072 | 7.73 | 0.06 | 6.14 | 14.6 | Al2O3 | 0.77 | almandino 21-nov-2016 02:45 PM
| Si | K_SERIES | 4.14 | 0.02869 | 10456 | 21.77 | 0.19 | 17.94 | 46.58 | SiO2 | 2.31 | almandino 21-nov-2016 02:45 PM |  | Si | K_SERIES | 22.27 | 0.15425 | 11007 | 31.49 | 0.11 | 24.06 | 67.38 | SiO2 | 3 | almandino 21-nov-2016 02:45 PM
| P | K_SERIES | 0.15 | 0.00129 | 0.782 | 1.06 | 0.08 | 0.79 | 2.42 | P2O5 | 0.1 | Apat 22-set-2016 03:33 PM |  | P | K_SERIES | 0.45 | 0.00385 | 0.7506 | 0.93 | 0.04 | 0.65 | 2.14 | P2O5 | 0.08 | Apat 22-set-2016 03:33 PM
| S | K_SERIES | 0.03 | 0.00024 | 0.8354 | 0.17 | 0.06 | 0.12 | 0.43 | SO3 | 0.02 | anhydrite 21-nov-2016 02:49 PM |  | S | K_SERIES | 0.05 | 0.00046 | 0.8055 | 0.1 | 0.03 | 0.06 | 0.24 | SO3 | 0.01 | anhydrite 21-nov-2016 02:49 PM
| Cl | K_SERIES | 0.14 | 0.00106 | 10167 | 0.74 | 0.07 | 0.48 | 0 |  | 0.06 | Tugtupite 24-nov-2015 04:52 PM |  | Cl | K_SERIES | 0.29 | 0.00221 | 0.9834 | 0.45 | 0.03 | 0.27 | 0 |  | 0.03 | Tugtupite 24-nov-2015 04:52 PM
| K | K_SERIES | 0.11 | 0.00091 | 10260 | 0.58 | 0.08 | 0.34 | 0.7 | K2O | 0.04 | sanidine 22-set-2016 02:52 PM |  | K | K_SERIES | 0.24 | 0.00203 | 0.9951 | 0.38 | 0.04 | 0.21 | 0.45 | K2O | 0.03 | sanidine 22-set-2016 02:52 PM
| Ca | K_SERIES | 0.33 | 0.00297 | 10172 | 1.81 | 0.11 | 1.05 | 2.53 | CaO | 0.13 | anhydrite 21-nov-2016 02:49 PM |  | Ca | K_SERIES | 0.38 | 0.00338 | 0.9881 | 0.6 | 0.04 | 0.32 | 0.84 | CaO | 0.04 | anhydrite 21-nov-2016 02:49 PM
| Ti | K_SERIES | 0.08 | 0.00079 | 0.9061 | 0.51 | 0.13 | 0.25 | 0.85 | TiO2 | 0.03 | TiO 22-set-2016 03:28 PM |  | Ti | K_SERIES | 0.13 | 0.00123 | 0.8782 | 0.23 | 0.05 | 0.1 | 0.39 | TiO2 | 0.01 | TiO 22-set-2016 03:28 PM
| Mn | K_SERIES | -0.01 | -0.0001 | 0.9635 | -0.06 | 0.18 | -0.03 | -0.08 | MnO | 0 | rhodonite 22-set-2016 03:07 PM |  | Mn | K_SERIES | 0.01 | 9e-05 | 0.9418 | 0.02 | 0.06 | 0.01 | 0.02 | MnO | 0 | rhodonite 22-set-2016 03:07 PM
| Fe | K_SERIES | 3.72 | 0.03117 | 10035 | 20.4 | 0.33 | 8.45 | 26.25 | FeO | 1.09 | almandino 21-nov-2016 02:42 PM |  | Fe | K_SERIES | 6.24 | 0.05225 | 0.9805 | 9.91 | 0.13 | 3.81 | 12.75 | FeO | 0.47 | almandino 21-nov-2016 02:42 PM
| O |  |  |  |  | 42.61 | 0.31 | 61.63 |  |  | 7.94 |  |  | O |  |  |  |  | 47.7 | 0.14 | 63.96 |  |  | 7.97
| Totals |  |  |  |  | 100 | [7 empty] | Totals |  |  |  |  | 100
[10 empty] | Cation sum | 4.88 | [11 empty] | Cation sum | 4.46
| Processing option : | Oxygen by stoichiometry (Normalised) | [11 empty] | Processing option : | Oxygen by stoichiometry (Normalised)
| Number of iterations : | 2 | [11 empty] | Number of iterations : | 2
| Sample is polished. | [12 empty] | Sample is polished.
| Sample is coated with Carbon - thickness (nm): 15.0, density (g/cm3): 2.25 | [12 empty] | Sample is coated with Carbon - thickness (nm): 15.0, density (g/cm3): 2.25
| Detector efficiency : Calculation | [12 empty] | Detector efficiency : Calculation
| Detector efficiency : Calculation | [12 empty] | Detector efficiency : Calculation
SPETTRO6 | Element | Line | App. Conc | k ratio | Intensity corrn. | Weight% | Weight% sigma | Atomic% | Compound% | Formula | Number of ions | Standard
| Na | K_SERIES | 0.37 | 0.00201 | 0.8575 | 0.53 | 0.03 | 0.5 | 0.72 | Na2O | 0.06 | albite 21-nov-2016 02:36 PM
| Mg | K_SERIES | 1.34 | 0.00783 | 10611 | 1.55 | 0.03 | 1.37 | 2.58 | MgO | 0.18 | almandino 21-nov-2016 02:46 PM
| Al | K_SERIES | 12.78 | 0.08255 | 10960 | 14.39 | 0.07 | 11.47 | 27.18 | Al2O3 | 1.46 | almandino 21-nov-2016 02:45 PM
| Si | K_SERIES | 19.41 | 0.13448 | 10351 | 23.12 | 0.08 | 17.71 | 49.47 | SiO2 | 2.26 | almandino 21-nov-2016 02:45 PM
| P | K_SERIES | 1.07 | 0.00918 | 0.7632 | 1.73 | 0.04 | 1.2 | 3.97 | P2O5 | 0.15 | Apat 22-set-2016 03:33 PM
| S | K_SERIES | 0.1 | 0.00094 | 0.8127 | 0.16 | 0.03 | 0.11 | 0.39 | SO3 | 0.01 | anhydrite 21-nov-2016 02:49 PM
| K | K_SERIES | 0.47 | 0.00397 | 10029 | 0.58 | 0.03 | 0.32 | 0.7 | K2O | 0.04 | sanidine 22-set-2016 02:52 PM
| Ca | K_SERIES | 1.15 | 0.01022 | 0.9933 | 1.43 | 0.04 | 0.77 | 2 | CaO | 0.1 | anhydrite 21-nov-2016 02:49 PM
| Ti | K_SERIES | 0.54 | 0.0051 | 0.8793 | 0.76 | 0.04 | 0.34 | 1.27 | TiO2 | 0.04 | TiO 22-set-2016 03:28 PM
| Mn | K_SERIES | 0.02 | 0.00013 | 0.9433 | 0.02 | 0.05 | 0.01 | 0.03 | MnO | 0 | rhodonite 22-set-2016 03:07 PM
| Fe | K_SERIES | 7.24 | 0.06062 | 0.9822 | 9.09 | 0.11 | 3.5 | 11.7 | FeO | 0.45 | almandino 21-nov-2016 02:42 PM
| O |  |  |  |  | 46.63 | 0.12 | 62.7 |  |  | 8
| Totals |  |  |  |  | 100
[10 empty] | Cation sum | 4.76
| Processing option : | Oxygen by stoichiometry (Normalised)
| Number of iterations : | 2
Sample is polished.
Sample is coated with Carbon - thickness (nm): 15.0, density (g/cm3): 2.25
Detector efficiency : Calculation
Detector efficiency : Calculation

## sito2
SPETTRO1 | Element | Line | App. Conc | k ratio | Intensity corrn. | Weight% | Weight% sigma | Atomic% | Compound% | Formula | Number of ions | Standard | SPETTRO2
| Na | K_SERIES | 0.06 | 0.00031 | 0.6161 | 0.12 | 0.04 | 0.14 | 0.17 | Na2O | 0.02 | albite 21-nov-2016 02:36 PM |  | Element | Line | App. Conc | k ratio | Intensity corrn. | Weight% | Weight% sigma | Atomic% | Compound% | Formula | Number of ions | Standard
| Mg | K_SERIES | 0.3 | 0.00174 | 0.8283 | 0.47 | 0.04 | 0.52 | 0.78 | MgO | 0.07 | almandino 21-nov-2016 02:46 PM |  | Na | K_SERIES | 0.01 | 7e-05 | 0.6973 | 0.06 | 0.07 | 0.07 | 0.08 | Na2O | 0.01 | albite 21-nov-2016 02:36 PM
| Al | K_SERIES | 5.56 | 0.03587 | 0.9316 | 7.81 | 0.06 | 7.77 | 14.75 | Al2O3 | 1.06 | almandino 21-nov-2016 02:45 PM |  | Mg | K_SERIES | 0.08 | 0.00045 | 0.9133 | 0.27 | 0.06 | 0.27 | 0.44 | MgO | 0.04 | almandino 21-nov-2016 02:46 PM
| Si | K_SERIES | 8.14 | 0.05638 | 0.9948 | 10.7 | 0.07 | 10.24 | 22.9 | SiO2 | 1.4 | almandino 21-nov-2016 02:45 PM |  | Al | K_SERIES | 2.88 | 0.01858 | 10021 | 9.11 | 0.1 | 8.33 | 17.21 | Al2O3 | 1.08 | almandino 21-nov-2016 02:45 PM
| P | K_SERIES | 0.94 | 0.00807 | 0.8246 | 1.5 | 0.04 | 1.3 | 3.43 | P2O5 | 0.18 | Apat 22-set-2016 03:33 PM |  | Si | K_SERIES | 5.36 | 0.0371 | 10300 | 16.48 | 0.13 | 14.48 | 35.25 | SiO2 | 1.88 | almandino 21-nov-2016 02:45 PM
| S | K_SERIES | 0.02 | 0.00018 | 0.8763 | 0.03 | 0.03 | 0.03 | 0.07 | SO3 | 0 | anhydrite 21-nov-2016 02:49 PM |  | P | K_SERIES | 0.34 | 0.00287 | 0.8073 | 1.32 | 0.07 | 1.05 | 3.02 | P2O5 | 0.14 | Apat 22-set-2016 03:33 PM
| Cl | K_SERIES | 0.31 | 0.00236 | 10660 | 0.37 | 0.03 | 0.28 | 0 |  | 0.04 | Tugtupite 24-nov-2015 04:52 PM |  | S | K_SERIES | 0.13 | 0.00119 | 0.8586 | 0.48 | 0.06 | 0.37 | 1.2 | SO3 | 0.05 | anhydrite 21-nov-2016 02:49 PM
| K | K_SERIES | 0.1 | 0.00084 | 10772 | 0.12 | 0.03 | 0.08 | 0.15 | K2O | 0.01 | sanidine 22-set-2016 02:52 PM |  | Cl | K_SERIES | 0.99 | 0.00764 | 10399 | 3.01 | 0.07 | 2.1 | 0 |  | 0.27 | Tugtupite 24-nov-2015 04:52 PM
| Ca | K_SERIES | 0.55 | 0.00485 | 10738 | 0.67 | 0.03 | 0.45 | 0.93 | CaO | 0.06 | anhydrite 21-nov-2016 02:49 PM |  | K | K_SERIES | 0.08 | 0.00068 | 10401 | 0.25 | 0.06 | 0.16 | 0.3 | K2O | 0.02 | sanidine 22-set-2016 02:52 PM
| Ti | K_SERIES | 0.8 | 0.00751 | 0.9713 | 1.08 | 0.04 | 0.6 | 1.79 | TiO2 | 0.08 | TiO 22-set-2016 03:28 PM |  | Ca | K_SERIES | 0.25 | 0.00225 | 10359 | 0.77 | 0.07 | 0.48 | 1.08 | CaO | 0.06 | anhydrite 21-nov-2016 02:49 PM
| Mn | K_SERIES | 0.01 | 8e-05 | 10071 | 0.01 | 0.06 | 0.01 | 0.02 | MnO | 0 | rhodonite 22-set-2016 03:07 PM |  | Ti | K_SERIES | 0.21 | 0.00195 | 0.9306 | 0.7 | 0.08 | 0.36 | 1.18 | TiO2 | 0.05 | TiO 22-set-2016 03:28 PM
| Fe | K_SERIES | 34.05 | 0.28507 | 10492 | 42.47 | 0.16 | 20.42 | 54.64 | FeO | 2.8 | almandino 21-nov-2016 02:42 PM |  | Mn | K_SERIES | 0.01 | 0.00012 | 0.9817 | 0.04 | 0.11 | 0.02 | 0.06 | MnO | 0 | rhodonite 22-set-2016 03:07 PM
| O |  |  |  |  | 34.65 | 0.14 | 58.16 |  |  | 7.96 |  |  | Fe | K_SERIES | 9.32 | 0.07805 | 10227 | 28.9 | 0.25 | 12.77 | 37.18 | FeO | 1.66 | almandino 21-nov-2016 02:42 PM
| Totals |  |  |  |  | 100 | [7 empty] | O |  |  |  |  | 38.61 | 0.23 | 59.56 |  |  | 7.73
[10 empty] | Cation sum | 5.69 |  |  | Totals |  |  |  |  | 100
[23 empty] | Cation sum | 4.98
| Processing option : | Oxygen by stoichiometry (Normalised)
| Number of iterations : | 2 | [11 empty] | Processing option : | Oxygen by stoichiometry (Normalised)
| Sample is polished. | [12 empty] | Number of iterations : | 2
| Sample is coated with Carbon - thickness (nm): 15.0, density (g/cm3): 2.25 | [12 empty] | Sample is polished.
| Detector efficiency : Calculation | [12 empty] | Sample is coated with Carbon - thickness (nm): 15.0, density (g/cm3): 2.25
| Detector efficiency : Calculation | [12 empty] | Detector efficiency : Calculation
Detector efficiency : Calculation
SPETTRO3 | Element | Line | App. Conc | k ratio | Intensity corrn. | Weight% | Weight% sigma | Atomic% | Compound% | Formula | Number of ions | Standard | SPETTRO4 | Element | Line | App. Conc | k ratio | Intensity corrn. | Weight% | Weight% sigma | Atomic% | Compound% | Formula | Number of ions | Standard
| Na | K_SERIES | 0.02 | 9e-05 | 0.7599 | 0.1 | 0.09 | 0.1 | 0.13 | Na2O | 0.01 | albite 21-nov-2016 02:36 PM |  | Na | K_SERIES | 0.08 | 0.00045 | 0.8836 | 0.17 | 0.04 | 0.15 | 0.22 | Na2O | 0.02 | albite 21-nov-2016 02:36 PM
| Mg | K_SERIES | 0.06 | 0.00035 | 0.9758 | 0.28 | 0.07 | 0.27 | 0.46 | MgO | 0.03 | almandino 21-nov-2016 02:46 PM |  | Mg | K_SERIES | 0.07 | 0.00039 | 10910 | 0.11 | 0.03 | 0.1 | 0.18 | MgO | 0.01 | almandino 21-nov-2016 02:46 PM
| Al | K_SERIES | 2.41 | 0.01558 | 10510 | 10.33 | 0.12 | 9.08 | 19.51 | Al2O3 | 1.14 | almandino 21-nov-2016 02:45 PM |  | Al | K_SERIES | 11.42 | 0.07372 | 11351 | 17.96 | 0.09 | 14.26 | 33.93 | Al2O3 | 1.81 | almandino 21-nov-2016 02:45 PM
| Si | K_SERIES | 4.05 | 0.02808 | 10511 | 17.34 | 0.16 | 14.64 | 37.09 | SiO2 | 1.84 | almandino 21-nov-2016 02:45 PM |  | Si | K_SERIES | 13.03 | 0.09024 | 10275 | 22.63 | 0.1 | 17.26 | 48.41 | SiO2 | 2.2 | almandino 21-nov-2016 02:45 PM
| P | K_SERIES | 0.28 | 0.00242 | 0.8112 | 1.57 | 0.09 | 1.2 | 3.59 | P2O5 | 0.15 | Apat 22-set-2016 03:33 PM |  | P | K_SERIES | 0.37 | 0.00315 | 0.7616 | 0.86 | 0.04 | 0.6 | 1.97 | P2O5 | 0.08 | Apat 22-set-2016 03:33 PM
| S | K_SERIES | 0.28 | 0.00253 | 0.8583 | 1.45 | 0.08 | 1.08 | 3.63 | SO3 | 0.14 | anhydrite 21-nov-2016 02:49 PM |  | S | K_SERIES | 0.19 | 0.00174 | 0.8154 | 0.42 | 0.04 | 0.28 | 1.04 | SO3 | 0.04 | anhydrite 21-nov-2016 02:49 PM
| Cl | K_SERIES | 1.4 | 0.01083 | 10300 | 6.11 | 0.11 | 4.09 | 0 |  | 0.51 | Tugtupite 24-nov-2015 04:52 PM |  | Cl | K_SERIES | 0.52 | 0.00404 | 0.9915 | 0.94 | 0.04 | 0.57 | 0 |  | 0.07 | Tugtupite 24-nov-2015 04:52 PM
| K | K_SERIES | 0.09 | 0.00075 | 10178 | 0.39 | 0.08 | 0.24 | 0.47 | K2O | 0.03 | sanidine 22-set-2016 02:52 PM |  | K | K_SERIES | 1.5 | 0.01263 | 0.9975 | 2.69 | 0.05 | 1.47 | 3.24 | K2O | 0.19 | sanidine 22-set-2016 02:52 PM
| Ca | K_SERIES | 0.26 | 0.0023 | 10134 | 1.15 | 0.09 | 0.68 | 1.61 | CaO | 0.09 | anhydrite 21-nov-2016 02:49 PM |  | Ca | K_SERIES | 0.29 | 0.00256 | 0.9823 | 0.52 | 0.04 | 0.28 | 0.73 | CaO | 0.04 | anhydrite 21-nov-2016 02:49 PM
| Ti | K_SERIES | 0.16 | 0.00149 | 0.9066 | 0.78 | 0.11 | 0.39 | 1.31 | TiO2 | 0.05 | TiO 22-set-2016 03:28 PM |  | Ti | K_SERIES | 0.08 | 0.00079 | 0.8734 | 0.17 | 0.05 | 0.08 | 0.29 | TiO2 | 0.01 | TiO 22-set-2016 03:28 PM
| Mn | K_SERIES | 0.01 | 6e-05 | 0.9674 | 0.03 | 0.15 | 0.01 | 0.04 | MnO | 0 | rhodonite 22-set-2016 03:07 PM |  | Mn | K_SERIES | 0.01 | 8e-05 | 0.9411 | 0.02 | 0.07 | 0.01 | 0.02 | MnO | 0 | rhodonite 22-set-2016 03:07 PM
| Fe | K_SERIES | 4.54 | 0.03801 | 10082 | 20.25 | 0.29 | 8.6 | 26.05 | FeO | 1.08 | almandino 21-nov-2016 02:42 PM |  | Fe | K_SERIES | 3.85 | 0.03224 | 0.98 | 7.01 | 0.13 | 2.69 | 9.02 | FeO | 0.34 | almandino 21-nov-2016 02:42 PM
| O |  |  |  |  | 40.23 | 0.28 | 59.63 |  |  | 7.49 |  |  | O |  |  |  |  | 46.51 | 0.15 | 62.27 |  |  | 7.93
| Totals |  |  |  |  | 100 | [7 empty] | Totals |  |  |  |  | 100
[10 empty] | Cation sum | 4.55 | [11 empty] | Cation sum | 4.73
| Processing option : | Oxygen by stoichiometry (Normalised) | [11 empty] | Processing option : | Oxygen by stoichiometry (Normalised)
| Number of iterations : | 2 | [11 empty] | Number of iterations : | 2
| Sample is polished. | [12 empty] | Sample is polished.
| Sample is coated with Carbon - thickness (nm): 15.0, density (g/cm3): 2.25 | [12 empty] | Sample is coated with Carbon - thickness (nm): 15.0, density (g/cm3): 2.25
| Detector efficiency : Calculation | [12 empty] | Detector efficiency : Calculation
| Detector efficiency : Calculation | [12 empty] | Detector efficiency : Calculation
SPETTRO5 | Element | Line | App. Conc | k ratio | Intensity corrn. | Weight% | Weight% sigma | Atomic% | Compound% | Formula | Number of ions | Standard
| Na | K_SERIES | 0.17 | 0.0009 | 0.7819 | 0.33 | 0.04 | 0.32 | 0.44 | Na2O | 0.04 | albite 21-nov-2016 02:36 PM
| Mg | K_SERIES | 0.25 | 0.00144 | 0.9931 | 0.38 | 0.04 | 0.35 | 0.63 | MgO | 0.05 | almandino 21-nov-2016 02:46 PM
| Al | K_SERIES | 8.51 | 0.05494 | 10606 | 12.31 | 0.07 | 10.3 | 23.27 | Al2O3 | 1.32 | almandino 21-nov-2016 02:45 PM
| Si | K_SERIES | 14.57 | 0.10089 | 10349 | 21.59 | 0.09 | 17.35 | 46.19 | SiO2 | 2.22 | almandino 21-nov-2016 02:45 PM
| P | K_SERIES | 0.79 | 0.00676 | 0.7755 | 1.56 | 0.05 | 1.14 | 3.58 | P2O5 | 0.15 | Apat 22-set-2016 03:33 PM
| S | K_SERIES | 0.14 | 0.00125 | 0.8263 | 0.25 | 0.03 | 0.18 | 0.63 | SO3 | 0.02 | anhydrite 21-nov-2016 02:49 PM
| Cl | K_SERIES | 0.29 | 0.00225 | 10061 | 0.44 | 0.03 | 0.28 | 0 |  | 0.04 | Tugtupite 24-nov-2015 04:52 PM
| K | K_SERIES | 0.18 | 0.00156 | 10171 | 0.28 | 0.04 | 0.16 | 0.34 | K2O | 0.02 | sanidine 22-set-2016 02:52 PM
| Ca | K_SERIES | 0.55 | 0.00492 | 10103 | 0.84 | 0.04 | 0.47 | 1.18 | CaO | 0.06 | anhydrite 21-nov-2016 02:49 PM
| Ti | K_SERIES | 0.28 | 0.00263 | 0.9006 | 0.48 | 0.05 | 0.22 | 0.8 | TiO2 | 0.03 | TiO 22-set-2016 03:28 PM
| Mn | K_SERIES | 0.01 | 9e-05 | 0.9584 | 0.02 | 0.06 | 0.01 | 0.02 | MnO | 0 | rhodonite 22-set-2016 03:07 PM
| Fe | K_SERIES | 11.37 | 0.09515 | 0.9979 | 17.48 | 0.15 | 7.07 | 22.49 | FeO | 0.91 | almandino 21-nov-2016 02:42 PM
| O |  |  |  |  | 44.04 | 0.15 | 62.14 |  |  | 7.96
| Totals |  |  |  |  | 100
[10 empty] | Cation sum | 4.82
| Processing option : | Oxygen by stoichiometry (Normalised)
| Number of iterations : | 2
Sample is polished.
Sample is coated with Carbon - thickness (nm): 15.0, density (g/cm3): 2.25
Detector efficiency : Calculation
Detector efficiency : Calculation

## sito3
SPETTRO1 | Element | Line | App. Conc | k ratio | Intensity corrn. | Weight% | Weight% sigma | Atomic% | Compound% | Formula | Number of ions | Standard | SPETTRO2 | Element | Line | App. Conc | k ratio | Intensity corrn. | Weight% | Weight% sigma | Atomic% | Compound% | Formula | Number of ions | Standard
| Na | K_SERIES | 0.02 | 0.00012 | 0.8476 | 0.04 | 0.03 | 0.04 | 0.06 | Na2O | 0 | albite 21-nov-2016 02:36 PM |  | Na | K_SERIES | 0.08 | 0.00043 | 0.6662 | 0.17 | 0.04 | 0.19 | 0.23 | Na2O | 0.03 | albite 21-nov-2016 02:36 PM
| Mg | K_SERIES | 0.07 | 0.00038 | 10576 | 0.11 | 0.03 | 0.09 | 0.17 | MgO | 0.01 | almandino 21-nov-2016 02:46 PM |  | Mg | K_SERIES | 0.18 | 0.00106 | 0.8801 | 0.3 | 0.03 | 0.31 | 0.5 | MgO | 0.04 | almandino 21-nov-2016 02:46 PM
| Al | K_SERIES | 2.31 | 0.01492 | 11151 | 3.52 | 0.04 | 2.76 | 6.64 | Al2O3 | 0.34 | almandino 21-nov-2016 02:45 PM |  | Al | K_SERIES | 5.9 | 0.03813 | 0.9748 | 8.85 | 0.06 | 8.25 | 16.72 | Al2O3 | 1.1 | almandino 21-nov-2016 02:45 PM
| Si | K_SERIES | 24.77 | 0.17161 | 11448 | 36.73 | 0.12 | 27.75 | 78.58 | SiO2 | 3.41 | almandino 21-nov-2016 02:45 PM |  | Si | K_SERIES | 10.73 | 0.07431 | 10136 | 15.45 | 0.08 | 13.83 | 33.06 | SiO2 | 1.84 | almandino 21-nov-2016 02:45 PM
| P | K_SERIES | 0.27 | 0.00228 | 0.7419 | 0.61 | 0.04 | 0.42 | 1.39 | P2O5 | 0.05 | Apat 22-set-2016 03:33 PM |  | P | K_SERIES | 0.68 | 0.00581 | 0.8052 | 1.23 | 0.04 | 1 | 2.82 | P2O5 | 0.13 | Apat 22-set-2016 03:33 PM
| S | K_SERIES | 0.05 | 0.00044 | 0.7989 | 0.1 | 0.03 | 0.07 | 0.26 | SO3 | 0.01 | anhydrite 21-nov-2016 02:49 PM |  | S | K_SERIES | 0.1 | 0.00093 | 0.8581 | 0.17 | 0.03 | 0.14 | 0.43 | SO3 | 0.02 | anhydrite 21-nov-2016 02:49 PM
| Cl | K_SERIES | 0.13 | 0.00098 | 0.9762 | 0.22 | 0.03 | 0.13 | 0 |  | 0.02 | Tugtupite 24-nov-2015 04:52 PM |  | Cl | K_SERIES | 0.24 | 0.00188 | 10438 | 0.34 | 0.03 | 0.24 | 0 |  | 0.03 | Tugtupite 24-nov-2015 04:52 PM
| K | K_SERIES | -0.01 | -5e-05 | 0.9897 | -0.01 | 0.04 | 0 | -0.01 | K2O | 0 | sanidine 22-set-2016 02:52 PM |  | K | K_SERIES | 0.18 | 0.00152 | 10550 | 0.25 | 0.03 | 0.16 | 0.3 | K2O | 0.02 | sanidine 22-set-2016 02:52 PM
| Ca | K_SERIES | 0.18 | 0.00164 | 0.9844 | 0.32 | 0.04 | 0.17 | 0.44 | CaO | 0.02 | anhydrite 21-nov-2016 02:49 PM |  | Ca | K_SERIES | 0.46 | 0.00412 | 10501 | 0.65 | 0.04 | 0.4 | 0.9 | CaO | 0.05 | anhydrite 21-nov-2016 02:49 PM
| Ti | K_SERIES | 0.28 | 0.00267 | 0.8744 | 0.55 | 0.05 | 0.24 | 0.92 | TiO2 | 0.03 | TiO 22-set-2016 03:28 PM |  | Ti | K_SERIES | 0.61 | 0.00571 | 0.945 | 0.94 | 0.05 | 0.49 | 1.57 | TiO2 | 0.07 | TiO 22-set-2016 03:28 PM
| Mn | K_SERIES | 0.03 | 0.00026 | 0.9379 | 0.06 | 0.07 | 0.02 | 0.07 | MnO | 0 | rhodonite 22-set-2016 03:07 PM |  | Mn | K_SERIES | 0.02 | 0.00014 | 0.989 | 0.02 | 0.06 | 0.01 | 0.03 | MnO | 0 | rhodonite 22-set-2016 03:07 PM
| Fe | K_SERIES | 5.03 | 0.04208 | 0.9764 | 8.74 | 0.13 | 3.32 | 11.24 | FeO | 0.41 | almandino 21-nov-2016 02:42 PM |  | Fe | K_SERIES | 23.63 | 0.1978 | 10301 | 33.5 | 0.16 | 15.08 | 43.1 | FeO | 2.01 | almandino 21-nov-2016 02:42 PM
| O |  |  |  |  | 49.01 | 0.14 | 64.99 |  |  | 7.98 |  |  | O |  |  |  |  | 38.12 | 0.15 | 59.9 |  |  | 7.97
| Totals |  |  |  |  | 100 | [7 empty] | Totals |  |  |  |  | 100
[10 empty] | Cation sum | 4.28 | [11 empty] | Cation sum | 5.3
| Processing option : | Oxygen by stoichiometry (Normalised) | [11 empty] | Processing option : | Oxygen by stoichiometry (Normalised)
| Number of iterations : | 2 | [11 empty] | Number of iterations : | 2
| Sample is polished. | [12 empty] | Sample is polished.
| Sample is coated with Carbon - thickness (nm): 15.0, density (g/cm3): 2.25 | [12 empty] | Sample is coated with Carbon - thickness (nm): 15.0, density (g/cm3): 2.25
| Detector efficiency : Calculation | [12 empty] | Detector efficiency : Calculation
| Detector efficiency : Calculation | [12 empty] | Detector efficiency : Calculation
SPETTRO3 | Element | Line | App. Conc | k ratio | Intensity corrn. | Weight% | Weight% sigma | Atomic% | Compound% | Formula | Number of ions | Standard | SPETTRO4 | Element | Line | App. Conc | k ratio | Intensity corrn. | Weight% | Weight% sigma | Atomic% | Compound% | Formula | Number of ions | Standard
| Na | K_SERIES | 0.09 | 0.0005 | 0.8315 | 0.18 | 0.04 | 0.18 | 0.25 | Na2O | 0.02 | albite 21-nov-2016 02:36 PM |  | Na | K_SERIES | 0.08 | 0.00045 | 0.7796 | 0.2 | 0.05 | 0.2 | 0.28 | Na2O | 0.03 | albite 21-nov-2016 02:36 PM
| Mg | K_SERIES | 0.27 | 0.0016 | 10419 | 0.44 | 0.03 | 0.39 | 0.73 | MgO | 0.05 | almandino 21-nov-2016 02:46 PM |  | Mg | K_SERIES | 0.16 | 0.00094 | 0.9923 | 0.32 | 0.04 | 0.29 | 0.52 | MgO | 0.04 | almandino 21-nov-2016 02:46 PM
| Al | K_SERIES | 8.75 | 0.05652 | 10961 | 13.38 | 0.08 | 10.83 | 25.29 | Al2O3 | 1.37 | almandino 21-nov-2016 02:45 PM |  | Al | K_SERIES | 6.03 | 0.03891 | 10613 | 11.04 | 0.08 | 9.26 | 20.86 | Al2O3 | 1.18 | almandino 21-nov-2016 02:45 PM
| Si | K_SERIES | 14.56 | 0.10089 | 10454 | 23.34 | 0.1 | 18.14 | 49.94 | SiO2 | 2.3 | almandino 21-nov-2016 02:45 PM |  | Si | K_SERIES | 12.12 | 0.08396 | 10465 | 22.51 | 0.11 | 18.13 | 48.15 | SiO2 | 2.31 | almandino 21-nov-2016 02:45 PM
| P | K_SERIES | 0.82 | 0.00703 | 0.7685 | 1.79 | 0.05 | 1.26 | 4.1 | P2O5 | 0.16 | Apat 22-set-2016 03:33 PM |  | P | K_SERIES | 0.61 | 0.00519 | 0.7766 | 1.52 | 0.05 | 1.11 | 3.48 | P2O5 | 0.14 | Apat 22-set-2016 03:33 PM
| S | K_SERIES | 0.16 | 0.00142 | 0.8175 | 0.32 | 0.03 | 0.22 | 0.8 | SO3 | 0.03 | anhydrite 21-nov-2016 02:49 PM |  | S | K_SERIES | 0.12 | 0.00109 | 0.8275 | 0.28 | 0.04 | 0.2 | 0.7 | SO3 | 0.03 | anhydrite 21-nov-2016 02:49 PM
| Cl | K_SERIES | 0.23 | 0.00181 | 0.9953 | 0.4 | 0.03 | 0.24 | 0 |  | 0.03 | Tugtupite 24-nov-2015 04:52 PM |  | Cl | K_SERIES | 0.38 | 0.00296 | 10071 | 0.74 | 0.04 | 0.47 | 0 |  | 0.06 | Tugtupite 24-nov-2015 04:52 PM
| K | K_SERIES | 0.27 | 0.00231 | 10062 | 0.46 | 0.04 | 0.26 | 0.55 | K2O | 0.03 | sanidine 22-set-2016 02:52 PM |  | K | K_SERIES | 0.18 | 0.00151 | 10168 | 0.34 | 0.04 | 0.2 | 0.41 | K2O | 0.03 | sanidine 22-set-2016 02:52 PM
| Ca | K_SERIES | 0.67 | 0.00591 | 0.998 | 1.12 | 0.04 | 0.61 | 1.56 | CaO | 0.08 | anhydrite 21-nov-2016 02:49 PM |  | Ca | K_SERIES | 0.43 | 0.0038 | 10101 | 0.82 | 0.05 | 0.47 | 1.15 | CaO | 0.06 | anhydrite 21-nov-2016 02:49 PM
| Ti | K_SERIES | 0.57 | 0.00532 | 0.8852 | 1.07 | 0.05 | 0.49 | 1.79 | TiO2 | 0.06 | TiO 22-set-2016 03:28 PM |  | Ti | K_SERIES | 0.35 | 0.00325 | 0.9004 | 0.75 | 0.06 | 0.35 | 1.24 | TiO2 | 0.04 | TiO 22-set-2016 03:28 PM
| Mn | K_SERIES | 0.03 | 0.00023 | 0.9474 | 0.05 | 0.07 | 0.02 | 0.06 | MnO | 0 | rhodonite 22-set-2016 03:07 PM |  | Mn | K_SERIES | 0.05 | 0.00047 | 0.9582 | 0.11 | 0.07 | 0.05 | 0.14 | MnO | 0.01 | rhodonite 22-set-2016 03:07 PM
| Fe | K_SERIES | 6.66 | 0.05572 | 0.9865 | 11.31 | 0.14 | 4.42 | 14.55 | FeO | 0.56 | almandino 21-nov-2016 02:42 PM |  | Fe | K_SERIES | 8.91 | 0.07458 | 0.9978 | 17.35 | 0.17 | 7.03 | 22.32 | FeO | 0.9 | almandino 21-nov-2016 02:42 PM
| O |  |  |  |  | 46.15 | 0.15 | 62.95 |  |  | 7.97 |  |  | O |  |  |  |  | 44.02 | 0.17 | 62.25 |  |  | 7.94
| Totals |  |  |  |  | 100 | [7 empty] | Totals |  |  |  |  | 100
[10 empty] | Cation sum | 4.66 | [11 empty] | Cation sum | 4.75
| Processing option : | Oxygen by stoichiometry (Normalised) | [11 empty] | Processing option : | Oxygen by stoichiometry (Normalised)
| Number of iterations : | 2 | [11 empty] | Number of iterations : | 2
| Sample is polished. | [12 empty] | Sample is polished.
| Sample is coated with Carbon - thickness (nm): 15.0, density (g/cm3): 2.25 | [12 empty] | Sample is coated with Carbon - thickness (nm): 15.0, density (g/cm3): 2.25
| Detector efficiency : Calculation | [12 empty] | Detector efficiency : Calculation
| Detector efficiency : Calculation | [12 empty] | Detector efficiency : Calculation
SPETTRO5 | Element | Line | App. Conc | k ratio | Intensity corrn. | Weight% | Weight% sigma | Atomic% | Compound% | Formula | Number of ions | Standard
| Na | K_SERIES | 0.04 | 0.00022 | 0.7446 | 0.18 | 0.05 | 0.18 | 0.24 | Na2O | 0.02 | albite 21-nov-2016 02:36 PM
| Mg | K_SERIES | 0.09 | 0.00053 | 0.9588 | 0.3 | 0.04 | 0.29 | 0.5 | MgO | 0.04 | almandino 21-nov-2016 02:46 PM
| Al | K_SERIES | 3.2 | 0.02069 | 10365 | 9.91 | 0.1 | 8.58 | 18.72 | Al2O3 | 1.11 | almandino 21-nov-2016 02:45 PM
| Si | K_SERIES | 6.71 | 0.04645 | 10424 | 20.61 | 0.14 | 17.15 | 44.09 | SiO2 | 2.21 | almandino 21-nov-2016 02:45 PM
| P | K_SERIES | 0.33 | 0.00285 | 0.7873 | 1.36 | 0.06 | 1.02 | 3.11 | P2O5 | 0.13 | Apat 22-set-2016 03:33 PM
| S | K_SERIES | 0.03 | 0.00031 | 0.8389 | 0.13 | 0.05 | 0.09 | 0.32 | SO3 | 0.01 | anhydrite 21-nov-2016 02:49 PM
| Cl | K_SERIES | 0.29 | 0.00228 | 10208 | 0.93 | 0.06 | 0.61 | 0 |  | 0.08 | Tugtupite 24-nov-2015 04:52 PM
| K | K_SERIES | 0.19 | 0.0016 | 10292 | 0.59 | 0.06 | 0.35 | 0.71 | K2O | 0.05 | sanidine 22-set-2016 02:52 PM
| Ca | K_SERIES | 0.46 | 0.00407 | 10211 | 1.44 | 0.07 | 0.84 | 2.02 | CaO | 0.11 | anhydrite 21-nov-2016 02:49 PM
| Ti | K_SERIES | 0.27 | 0.00251 | 0.9106 | 0.94 | 0.09 | 0.46 | 1.57 | TiO2 | 0.06 | TiO 22-set-2016 03:28 PM
| Mn | K_SERIES | 0.01 | 9e-05 | 0.9664 | 0.03 | 0.11 | 0.01 | 0.04 | MnO | 0 | rhodonite 22-set-2016 03:07 PM
| Fe | K_SERIES | 6.78 | 0.05674 | 10066 | 21.58 | 0.23 | 9.03 | 27.76 | FeO | 1.17 | almandino 21-nov-2016 02:42 PM
| O |  |  |  |  | 42.01 | 0.22 | 61.37 |  |  | 7.92
| Totals |  |  |  |  | 100
[10 empty] | Cation sum | 4.91
| Processing option : | Oxygen by stoichiometry (Normalised)
| Number of iterations : | 2
Sample is polished.
Sample is coated with Carbon - thickness (nm): 15.0, density (g/cm3): 2.25
Detector efficiency : Calculation
Detector efficiency : Calculation

## sito4
SPETTRO1 | Element | Line | App. Conc | k ratio | Intensity corrn. | Weight% | Weight% sigma | Atomic% | Compound% | Formula | Number of ions | Standard | SPETTRO2 | Element | Line | App. Conc | k ratio | Intensity corrn. | Weight% | Weight% sigma | Atomic% | Compound% | Formula | Number of ions | Standard
| Na | K_SERIES | 0.17 | 0.00092 | 0.8045 | 0.31 | 0.04 | 0.3 | 0.41 | Na2O | 0.04 | albite 21-nov-2016 02:36 PM |  | Na | K_SERIES | 0.01 | 7e-05 | 0.8098 | 0.12 | 0.12 | 0.12 | 0.16 | Na2O | 0.02 | albite 21-nov-2016 02:36 PM
| Mg | K_SERIES | 0.25 | 0.00144 | 10152 | 0.35 | 0.03 | 0.32 | 0.58 | MgO | 0.04 | almandino 21-nov-2016 02:46 PM |  | Mg | K_SERIES | 0.05 | 0.00029 | 10245 | 0.38 | 0.1 | 0.37 | 0.63 | MgO | 0.05 | almandino 21-nov-2016 02:46 PM
| Al | K_SERIES | 7.86 | 0.05075 | 10787 | 10.57 | 0.06 | 8.78 | 19.97 | Al2O3 | 1.12 | almandino 21-nov-2016 02:45 PM |  | Al | K_SERIES | 1.43 | 0.00924 | 10882 | 10.26 | 0.17 | 8.94 | 19.39 | Al2O3 | 1.1 | almandino 21-nov-2016 02:45 PM
| Si | K_SERIES | 17.47 | 0.12104 | 10612 | 23.87 | 0.09 | 19.05 | 51.07 | SiO2 | 2.44 | almandino 21-nov-2016 02:45 PM |  | Si | K_SERIES | 2.68 | 0.01855 | 10759 | 19.42 | 0.23 | 16.25 | 41.53 | SiO2 | 2 | almandino 21-nov-2016 02:45 PM
| P | K_SERIES | 0.62 | 0.00526 | 0.7759 | 1.15 | 0.04 | 0.83 | 2.63 | P2O5 | 0.11 | Apat 22-set-2016 03:33 PM |  | P | K_SERIES | 0.15 | 0.00131 | 0.8115 | 1.47 | 0.13 | 1.12 | 3.37 | P2O5 | 0.14 | Apat 22-set-2016 03:33 PM
| S | K_SERIES | 0.16 | 0.00148 | 0.8281 | 0.28 | 0.03 | 0.2 | 0.71 | SO3 | 0.03 | anhydrite 21-nov-2016 02:49 PM |  | S | K_SERIES | 0.04 | 0.00033 | 0.8594 | 0.33 | 0.11 | 0.24 | 0.83 | SO3 | 0.03 | anhydrite 21-nov-2016 02:49 PM
| Cl | K_SERIES | 0.46 | 0.00354 | 10073 | 0.66 | 0.03 | 0.42 | 0 |  | 0.05 | Tugtupite 24-nov-2015 04:52 PM |  | Cl | K_SERIES | 1.43 | 0.01105 | 10339 | 10.78 | 0.19 | 7.15 | 0 |  | 0.88 | Tugtupite 24-nov-2015 04:52 PM
| K | K_SERIES | 2.07 | 0.01741 | 10140 | 2.96 | 0.05 | 1.7 | 3.56 | K2O | 0.22 | sanidine 22-set-2016 02:52 PM |  | K | K_SERIES | 0.09 | 0.00072 | 10021 | 0.66 | 0.13 | 0.4 | 0.8 | K2O | 0.05 | sanidine 22-set-2016 02:52 PM
| Ca | K_SERIES | 0.38 | 0.00337 | 0.9983 | 0.55 | 0.04 | 0.31 | 0.77 | CaO | 0.04 | anhydrite 21-nov-2016 02:49 PM |  | Ca | K_SERIES | 0.17 | 0.00149 | 0.9984 | 1.31 | 0.15 | 0.77 | 1.83 | CaO | 0.09 | anhydrite 21-nov-2016 02:49 PM
| Ti | K_SERIES | 0.49 | 0.0046 | 0.8906 | 0.8 | 0.05 | 0.37 | 1.33 | TiO2 | 0.05 | TiO 22-set-2016 03:28 PM |  | Ti | K_SERIES | 0.08 | 0.00079 | 0.893 | 0.74 | 0.18 | 0.36 | 1.23 | TiO2 | 0.04 | TiO 22-set-2016 03:28 PM
| Mn | K_SERIES | 0.06 | 0.00054 | 0.953 | 0.1 | 0.06 | 0.04 | 0.12 | MnO | 0.01 | rhodonite 22-set-2016 03:07 PM |  | Mn | K_SERIES | 0 | 1e-05 | 0.9609 | 0.01 | 0.23 | 0.01 | 0.02 | MnO | 0 | rhodonite 22-set-2016 03:07 PM
| Fe | K_SERIES | 9.67 | 0.08099 | 0.9927 | 14.13 | 0.14 | 5.67 | 18.18 | FeO | 0.73 | almandino 21-nov-2016 02:42 PM |  | Fe | K_SERIES | 1.94 | 0.01623 | 10019 | 15.1 | 0.38 | 6.35 | 19.42 | FeO | 0.78 | almandino 21-nov-2016 02:42 PM
| O |  |  |  |  | 44.28 | 0.14 | 62.02 |  |  | 7.95 |  |  | O |  |  |  |  | 39.42 | 0.39 | 57.92 |  |  | 7.12
| Totals |  |  |  |  | 100 | [7 empty] | Totals |  |  |  |  | 100
[10 empty] | Cation sum | 4.81 | [11 empty] | Cation sum | 4.3
| Processing option : | Oxygen by stoichiometry (Normalised) | [11 empty] | Processing option : | Oxygen by stoichiometry (Normalised)
| Number of iterations : | 2 | [11 empty] | Number of iterations : | 2
| Sample is polished. | [12 empty] | Sample is polished.
| Sample is coated with Carbon - thickness (nm): 15.0, density (g/cm3): 2.25 | [12 empty] | Sample is coated with Carbon - thickness (nm): 15.0, density (g/cm3): 2.25
| Detector efficiency : Calculation | [12 empty] | Detector efficiency : Calculation
| Detector efficiency : Calculation | [12 empty] | Detector efficiency : Calculation
SPETTRO3 | Element | Line | App. Conc | k ratio | Intensity corrn. | Weight% | Weight% sigma | Atomic% | Compound% | Formula | Number of ions | Standard | SPETTRO4 | Element | Line | App. Conc | k ratio | Intensity corrn. | Weight% | Weight% sigma | Atomic% | Compound% | Formula | Number of ions | Standard
| Na | K_SERIES | 0.13 | 0.00073 | 0.7308 | 0.27 | 0.04 | 0.28 | 0.36 | Na2O | 0.04 | albite 21-nov-2016 02:36 PM |  | Na | K_SERIES | 0.09 | 0.0005 | 0.9099 | 0.17 | 0.04 | 0.16 | 0.23 | Na2O | 0.02 | albite 21-nov-2016 02:36 PM
| Mg | K_SERIES | 0.61 | 0.00359 | 0.9441 | 0.95 | 0.04 | 0.92 | 1.57 | MgO | 0.12 | almandino 21-nov-2016 02:46 PM |  | Mg | K_SERIES | 0.22 | 0.00128 | 11135 | 0.33 | 0.03 | 0.28 | 0.55 | MgO | 0.04 | almandino 21-nov-2016 02:46 PM
| Al | K_SERIES | 6.7 | 0.04326 | 10180 | 9.61 | 0.06 | 8.41 | 18.15 | Al2O3 | 1.09 | almandino 21-nov-2016 02:45 PM |  | Al | K_SERIES | 9.38 | 0.06059 | 11490 | 13.82 | 0.07 | 10.63 | 26.12 | Al2O3 | 1.32 | almandino 21-nov-2016 02:45 PM
| Si | K_SERIES | 13.42 | 0.09298 | 10333 | 18.95 | 0.09 | 15.94 | 40.54 | SiO2 | 2.07 | almandino 21-nov-2016 02:45 PM |  | Si | K_SERIES | 18.13 | 0.12555 | 10682 | 28.72 | 0.1 | 21.22 | 61.44 | SiO2 | 2.64 | almandino 21-nov-2016 02:45 PM
| P | K_SERIES | 0.58 | 0.00493 | 0.7925 | 1.06 | 0.04 | 0.81 | 2.43 | P2O5 | 0.11 | Apat 22-set-2016 03:33 PM |  | P | K_SERIES | 0.71 | 0.00604 | 0.7466 | 1.6 | 0.05 | 1.07 | 3.67 | P2O5 | 0.13 | Apat 22-set-2016 03:33 PM
| S | K_SERIES | 0.46 | 0.00419 | 0.845 | 0.79 | 0.03 | 0.59 | 1.98 | SO3 | 0.08 | anhydrite 21-nov-2016 02:49 PM |  | S | K_SERIES | 0.13 | 0.00122 | 0.7974 | 0.28 | 0.03 | 0.18 | 0.71 | SO3 | 0.02 | anhydrite 21-nov-2016 02:49 PM
| Cl | K_SERIES | 0.39 | 0.00302 | 10240 | 0.56 | 0.03 | 0.37 | 0 |  | 0.05 | Tugtupite 24-nov-2015 04:52 PM |  | Cl | K_SERIES | 0.3 | 0.00235 | 0.9726 | 0.53 | 0.04 | 0.31 | 0 |  | 0.04 | Tugtupite 24-nov-2015 04:52 PM
| K | K_SERIES | 0.61 | 0.00512 | 10335 | 0.86 | 0.04 | 0.52 | 1.04 | K2O | 0.07 | sanidine 22-set-2016 02:52 PM |  | K | K_SERIES | 0 | -1e-05 | 0.9844 | 0 | 0.04 | 0 | 0 | K2O | 0 | sanidine 22-set-2016 02:52 PM
| Ca | K_SERIES | 0.68 | 0.00601 | 10251 | 0.96 | 0.04 | 0.57 | 1.35 | CaO | 0.07 | anhydrite 21-nov-2016 02:49 PM |  | Ca | K_SERIES | 0.56 | 0.00498 | 0.9775 | 0.97 | 0.04 | 0.5 | 1.36 | CaO | 0.06 | anhydrite 21-nov-2016 02:49 PM
| Ti | K_SERIES | 0.66 | 0.00625 | 0.9163 | 1.06 | 0.05 | 0.52 | 1.77 | TiO2 | 0.07 | TiO 22-set-2016 03:28 PM |  | Ti | K_SERIES | 0.05 | 0.00043 | 0.8648 | 0.09 | 0.05 | 0.04 | 0.15 | TiO2 | 0 | TiO 22-set-2016 03:28 PM
| Mn | K_SERIES | 0.02 | 0.00013 | 0.9699 | 0.02 | 0.06 | 0.01 | 0.03 | MnO | 0 | rhodonite 22-set-2016 03:07 PM |  | Mn | K_SERIES | 0.02 | 0.00018 | 0.9328 | 0.04 | 0.06 | 0.01 | 0.05 | MnO | 0 | rhodonite 22-set-2016 03:07 PM
| Fe | K_SERIES | 16.27 | 0.13616 | 10103 | 23.49 | 0.15 | 9.94 | 30.23 | FeO | 1.29 | almandino 21-nov-2016 02:42 PM |  | Fe | K_SERIES | 2.32 | 0.01938 | 0.9709 | 4.04 | 0.11 | 1.5 | 5.19 | FeO | 0.19 | almandino 21-nov-2016 02:42 PM
| O |  |  |  |  | 41.42 | 0.15 | 61.14 |  |  | 7.95 |  |  | O |  |  |  |  | 49.4 | 0.14 | 64.08 |  |  | 7.96
| Totals |  |  |  |  | 100 | [7 empty] | Totals |  |  |  |  | 100
[10 empty] | Cation sum | 5.01 | [11 empty] | Cation sum | 4.42
| Processing option : | Oxygen by stoichiometry (Normalised) | [11 empty] | Processing option : | Oxygen by stoichiometry (Normalised)
| Number of iterations : | 2 | [11 empty] | Number of iterations : | 2
| Sample is polished. | [12 empty] | Sample is polished.
| Sample is coated with Carbon - thickness (nm): 15.0, density (g/cm3): 2.25 | [12 empty] | Sample is coated with Carbon - thickness (nm): 15.0, density (g/cm3): 2.25
| Detector efficiency : Calculation | [12 empty] | Detector efficiency : Calculation
| Detector efficiency : Calculation | [12 empty] | Detector efficiency : Calculation
Detector efficiency : Calculation
SPETTRO5 | Element | Line | App. Conc | k ratio | Intensity corrn. | Weight% | Weight% sigma | Atomic% | Compound% | Formula | Number of ions | Standard | SPETTRO6 | Element | Line | App. Conc | k ratio | Intensity corrn. | Weight% | Weight% sigma | Atomic% | Compound% | Formula | Number of ions | Standard
| Na | K_SERIES | 0.06 | 0.00031 | 0.7242 | 0.16 | 0.04 | 0.17 | 0.22 | Na2O | 0.02 | albite 21-nov-2016 02:36 PM |  | Na | K_SERIES | 0.11 | 0.00058 | 0.8984 | 0.19 | 0.04 | 0.17 | 0.26 | Na2O | 0.02 | albite 21-nov-2016 02:36 PM
| Mg | K_SERIES | 0.14 | 0.0008 | 0.939 | 0.3 | 0.04 | 0.29 | 0.49 | MgO | 0.04 | almandino 21-nov-2016 02:46 PM |  | Mg | K_SERIES | 0.22 | 0.00129 | 11028 | 0.32 | 0.03 | 0.27 | 0.53 | MgO | 0.03 | almandino 21-nov-2016 02:46 PM
| Al | K_SERIES | 5.56 | 0.03593 | 10210 | 11.13 | 0.08 | 9.83 | 21.03 | Al2O3 | 1.28 | almandino 21-nov-2016 02:45 PM |  | Al | K_SERIES | 9.36 | 0.06047 | 11417 | 13.17 | 0.07 | 10.19 | 24.88 | Al2O3 | 1.27 | almandino 21-nov-2016 02:45 PM
| Si | K_SERIES | 9.08 | 0.06289 | 10233 | 18.11 | 0.1 | 15.36 | 38.74 | SiO2 | 2 | almandino 21-nov-2016 02:45 PM |  | Si | K_SERIES | 19.19 | 0.13295 | 10703 | 28.79 | 0.1 | 21.4 | 61.59 | SiO2 | 2.66 | almandino 21-nov-2016 02:45 PM
| P | K_SERIES | 0.48 | 0.00412 | 0.7924 | 1.24 | 0.05 | 0.95 | 2.84 | P2O5 | 0.12 | Apat 22-set-2016 03:33 PM |  | P | K_SERIES | 0.75 | 0.00644 | 0.7478 | 1.62 | 0.05 | 1.09 | 3.7 | P2O5 | 0.14 | Apat 22-set-2016 03:33 PM
| S | K_SERIES | 0.04 | 0.00038 | 0.8449 | 0.1 | 0.04 | 0.08 | 0.25 | SO3 | 0.01 | anhydrite 21-nov-2016 02:49 PM |  | S | K_SERIES | 0.09 | 0.00084 | 0.7986 | 0.18 | 0.03 | 0.12 | 0.46 | SO3 | 0.01 | anhydrite 21-nov-2016 02:49 PM
| Cl | K_SERIES | 0.48 | 0.00368 | 10280 | 0.94 | 0.04 | 0.63 | 0 |  | 0.08 | Tugtupite 24-nov-2015 04:52 PM |  | Cl | K_SERIES | 0.28 | 0.00218 | 0.9748 | 0.46 | 0.03 | 0.27 | 0 |  | 0.03 | Tugtupite 24-nov-2015 04:52 PM
| K | K_SERIES | 0.3 | 0.00252 | 10361 | 0.59 | 0.04 | 0.36 | 0.71 | K2O | 0.05 | sanidine 22-set-2016 02:52 PM |  | K | K_SERIES | 0.02 | 0.00021 | 0.9867 | 0.04 | 0.04 | 0.02 | 0.05 | K2O | 0 | sanidine 22-set-2016 02:52 PM
| Ca | K_SERIES | 0.55 | 0.00491 | 10287 | 1.1 | 0.05 | 0.65 | 1.54 | CaO | 0.09 | anhydrite 21-nov-2016 02:49 PM |  | Ca | K_SERIES | 0.63 | 0.00558 | 0.9796 | 1.03 | 0.04 | 0.54 | 1.44 | CaO | 0.07 | anhydrite 21-nov-2016 02:49 PM
| Ti | K_SERIES | 0.38 | 0.00357 | 0.9201 | 0.84 | 0.06 | 0.42 | 1.41 | TiO2 | 0.05 | TiO 22-set-2016 03:28 PM |  | Ti | K_SERIES | 0.02 | 0.00019 | 0.8671 | 0.04 | 0.04 | 0.02 | 0.06 | TiO2 | 0 | TiO 22-set-2016 03:28 PM
| Mn | K_SERIES | -0.04 | -0.00033 | 0.973 | -0.08 | 0.08 | -0.03 | -0.1 | MnO | 0 | rhodonite 22-set-2016 03:07 PM |  | Mn | K_SERIES | 0.04 | 0.00032 | 0.9345 | 0.06 | 0.06 | 0.02 | 0.08 | MnO | 0 | rhodonite 22-set-2016 03:07 PM
| Fe | K_SERIES | 12.32 | 0.10315 | 10134 | 24.82 | 0.19 | 10.59 | 31.94 | FeO | 1.38 | almandino 21-nov-2016 02:42 PM |  | Fe | K_SERIES | 3.05 | 0.02555 | 0.9727 | 5.04 | 0.11 | 1.88 | 6.48 | FeO | 0.23 | almandino 21-nov-2016 02:42 PM
| O |  |  |  |  | 40.74 | 0.18 | 60.69 |  |  | 7.92 |  |  | O |  |  |  |  | 49.06 | 0.13 | 64 |  |  | 7.97
| Totals |  |  |  |  | 100 | [7 empty] | Totals |  |  |  |  | 100
[10 empty] | Cation sum | 5.05 | [11 empty] | Cation sum | 4.45
| Processing option : | Oxygen by stoichiometry (Normalised) | [11 empty] | Processing option : | Oxygen by stoichiometry (Normalised)
| Number of iterations : | 2 | [11 empty] | Number of iterations : | 2
| Sample is polished. | [12 empty] | Sample is polished.
| Sample is coated with Carbon - thickness (nm): 15.0, density (g/cm3): 2.25 | [12 empty] | Sample is coated with Carbon - thickness (nm): 15.0, density (g/cm3): 2.25
| Detector efficiency : Calculation | [12 empty] | Detector efficiency : Calculation
| Detector efficiency : Calculation | [12 empty] | Detector efficiency : Calculation
SPETTRO7 | Element | Line | App. Conc | k ratio | Intensity corrn. | Weight% | Weight% sigma | Atomic% | Compound% | Formula | Number of ions | Standard | SPETTRO8 | Element | Line | App. Conc | k ratio | Intensity corrn. | Weight% | Weight% sigma | Atomic% | Compound% | Formula | Number of ions | Standard
| Na | K_SERIES | 0.09 | 0.0005 | 0.7966 | 0.19 | 0.04 | 0.19 | 0.26 | Na2O | 0.02 | albite 21-nov-2016 02:36 PM |  | Na | K_SERIES | 0.17 | 0.00094 | 0.7883 | 0.31 | 0.04 | 0.3 | 0.42 | Na2O | 0.04 | albite 21-nov-2016 02:36 PM
| Mg | K_SERIES | 0.22 | 0.00129 | 10088 | 0.36 | 0.04 | 0.33 | 0.59 | MgO | 0.04 | almandino 21-nov-2016 02:46 PM |  | Mg | K_SERIES | 0.33 | 0.00196 | 0.9994 | 0.48 | 0.04 | 0.44 | 0.79 | MgO | 0.06 | almandino 21-nov-2016 02:46 PM
| Al | K_SERIES | 8.27 | 0.05343 | 10728 | 12.63 | 0.07 | 10.48 | 23.87 | Al2O3 | 1.33 | almandino 21-nov-2016 02:45 PM |  | Al | K_SERIES | 9.4 | 0.06067 | 10642 | 12.55 | 0.07 | 10.46 | 23.72 | Al2O3 | 1.34 | almandino 21-nov-2016 02:45 PM
| Si | K_SERIES | 13.96 | 0.09667 | 10394 | 21.98 | 0.1 | 17.51 | 47.01 | SiO2 | 2.23 | almandino 21-nov-2016 02:45 PM |  | Si | K_SERIES | 15.78 | 0.10928 | 10349 | 21.66 | 0.09 | 17.33 | 46.34 | SiO2 | 2.22 | almandino 21-nov-2016 02:45 PM
| P | K_SERIES | 0.71 | 0.00607 | 0.775 | 1.5 | 0.05 | 1.08 | 3.44 | P2O5 | 0.14 | Apat 22-set-2016 03:33 PM |  | P | K_SERIES | 0.86 | 0.00735 | 0.7747 | 1.58 | 0.04 | 1.14 | 3.61 | P2O5 | 0.15 | Apat 22-set-2016 03:33 PM
| S | K_SERIES | 0.23 | 0.00214 | 0.8257 | 0.47 | 0.04 | 0.33 | 1.16 | SO3 | 0.04 | anhydrite 21-nov-2016 02:49 PM |  | S | K_SERIES | 0.18 | 0.00165 | 0.8254 | 0.31 | 0.03 | 0.22 | 0.78 | SO3 | 0.03 | anhydrite 21-nov-2016 02:49 PM
| Cl | K_SERIES | 0.59 | 0.00458 | 10037 | 0.97 | 0.04 | 0.61 | 0 |  | 0.08 | Tugtupite 24-nov-2015 04:52 PM |  | Cl | K_SERIES | 0.41 | 0.0032 | 10046 | 0.59 | 0.03 | 0.37 | 0 |  | 0.05 | Tugtupite 24-nov-2015 04:52 PM
| K | K_SERIES | 0.18 | 0.00154 | 10125 | 0.3 | 0.04 | 0.17 | 0.36 | K2O | 0.02 | sanidine 22-set-2016 02:52 PM |  | K | K_SERIES | 0.16 | 0.00134 | 10150 | 0.22 | 0.03 | 0.13 | 0.27 | K2O | 0.02 | sanidine 22-set-2016 02:52 PM
| Ca | K_SERIES | 0.43 | 0.00378 | 10061 | 0.69 | 0.04 | 0.39 | 0.97 | CaO | 0.05 | anhydrite 21-nov-2016 02:49 PM |  | Ca | K_SERIES | 0.45 | 0.00404 | 10088 | 0.64 | 0.04 | 0.36 | 0.9 | CaO | 0.05 | anhydrite 21-nov-2016 02:49 PM
| Ti | K_SERIES | 0.42 | 0.00392 | 0.8962 | 0.76 | 0.05 | 0.36 | 1.27 | TiO2 | 0.05 | TiO 22-set-2016 03:28 PM |  | Ti | K_SERIES | 0.38 | 0.00359 | 0.8993 | 0.6 | 0.04 | 0.28 | 1.01 | TiO2 | 0.04 | TiO 22-set-2016 03:28 PM
| Mn | K_SERIES | 0.01 | 5e-05 | 0.9553 | 0.01 | 0.06 | 0 | 0.01 | MnO | 0 | rhodonite 22-set-2016 03:07 PM |  | Mn | K_SERIES | 0.05 | 0.0004 | 0.9572 | 0.07 | 0.06 | 0.03 | 0.09 | MnO | 0 | rhodonite 22-set-2016 03:07 PM
| Fe | K_SERIES | 9.49 | 0.07945 | 0.9948 | 15.62 | 0.15 | 6.26 | 20.1 | FeO | 0.8 | almandino 21-nov-2016 02:42 PM |  | Fe | K_SERIES | 11.72 | 0.09809 | 0.9966 | 16.71 | 0.14 | 6.72 | 21.5 | FeO | 0.86 | almandino 21-nov-2016 02:42 PM
| O |  |  |  |  | 44.53 | 0.15 | 62.3 |  |  | 7.92 |  |  | O |  |  |  |  | 44.28 | 0.14 | 62.21 |  |  | 7.95
| Totals |  |  |  |  | 100 | [7 empty] | Totals |  |  |  |  | 100
[10 empty] | Cation sum | 4.72 | [11 empty] | Cation sum | 4.78
| Processing option : | Oxygen by stoichiometry (Normalised) | [11 empty] | Processing option : | Oxygen by stoichiometry (Normalised)
| Number of iterations : | 2 | [11 empty] | Number of iterations : | 2
| Sample is polished. | [12 empty] | Sample is polished.
| Sample is coated with Carbon - thickness (nm): 15.0, density (g/cm3): 2.25 | [12 empty] | Sample is coated with Carbon - thickness (nm): 15.0, density (g/cm3): 2.25
| Detector efficiency : Calculation | [12 empty] | Detector efficiency : Calculation
| Detector efficiency : Calculation | [12 empty] | Detector efficiency : Calculation
SPETTRO9 | Element | Line | App. Conc | k ratio | Intensity corrn. | Weight% | Weight% sigma | Atomic% | Compound% | Formula | Number of ions | Standard
| Na | K_SERIES | 0.71 | 0.00385 | 0.8738 | 1.06 | 0.04 | 0.98 | 1.42 | Na2O | 0.12 | albite 21-nov-2016 02:36 PM
| Mg | K_SERIES | 0.94 | 0.00549 | 10690 | 1.14 | 0.03 | 1 | 1.89 | MgO | 0.13 | almandino 21-nov-2016 02:46 PM
| Al | K_SERIES | 12.65 | 0.0817 | 11063 | 14.85 | 0.07 | 11.74 | 28.05 | Al2O3 | 1.5 | almandino 21-nov-2016 02:45 PM
| Si | K_SERIES | 18.75 | 0.12991 | 10367 | 23.48 | 0.08 | 17.83 | 50.23 | SiO2 | 2.27 | almandino 21-nov-2016 02:45 PM
| P | K_SERIES | 1.08 | 0.00923 | 0.7613 | 1.84 | 0.04 | 1.27 | 4.22 | P2O5 | 0.16 | Apat 22-set-2016 03:33 PM
| S | K_SERIES | 0.11 | 0.00098 | 0.8101 | 0.17 | 0.03 | 0.11 | 0.43 | SO3 | 0.01 | anhydrite 21-nov-2016 02:49 PM
| K | K_SERIES | 0.33 | 0.00278 | 10000 | 0.43 | 0.03 | 0.23 | 0.52 | K2O | 0.03 | sanidine 22-set-2016 02:52 PM
| Ca | K_SERIES | 1.45 | 0.0129 | 0.9901 | 1.9 | 0.04 | 1.01 | 2.66 | CaO | 0.13 | anhydrite 21-nov-2016 02:49 PM
| Ti | K_SERIES | 0.31 | 0.0029 | 0.8749 | 0.46 | 0.04 | 0.2 | 0.76 | TiO2 | 0.03 | TiO 22-set-2016 03:28 PM
| Mn | K_SERIES | 0.06 | 0.0005 | 0.9407 | 0.08 | 0.05 | 0.03 | 0.1 | MnO | 0 | rhodonite 22-set-2016 03:07 PM
| Fe | K_SERIES | 5.69 | 0.04767 | 0.9794 | 7.55 | 0.11 | 2.88 | 9.71 | FeO | 0.37 | almandino 21-nov-2016 02:42 PM
| O |  |  |  |  | 47.05 | 0.12 | 62.71 |  |  | 8
| Totals |  |  |  |  | 100
[10 empty] | Cation sum | 4.76
| Processing option : | Oxygen by stoichiometry (Normalised)
| Number of iterations : | 2
Sample is polished.
Sample is coated with Carbon - thickness (nm): 15.0, density (g/cm3): 2.25
Detector efficiency : Calculation
Detector efficiency : Calculation

## sito5
SPETTRO1 | Element | Line | App. Conc | k ratio | Intensity corrn. | Weight% | Weight% sigma | Atomic% | Compound% | Formula | Number of ions | Standard | SPETTRO2 | Element | Line | App. Conc | k ratio | Intensity corrn. | Weight% | Weight% sigma | Atomic% | Compound% | Formula | Number of ions | Standard
| Na | K_SERIES | 0.17 | 0.00093 | 0.816 | 0.34 | 0.04 | 0.33 | 0.46 | Na2O | 0.04 | albite 21-nov-2016 02:36 PM |  | Na | K_SERIES | 0.17 | 0.00095 | 0.7876 | 0.44 | 0.05 | 0.43 | 0.6 | Na2O | 0.06 | albite 21-nov-2016 02:36 PM
| Mg | K_SERIES | 0.9 | 0.00529 | 10249 | 1.44 | 0.04 | 1.31 | 2.38 | MgO | 0.17 | almandino 21-nov-2016 02:46 PM |  | Mg | K_SERIES | 0.2 | 0.00114 | 0.9972 | 0.39 | 0.04 | 0.36 | 0.65 | MgO | 0.05 | almandino 21-nov-2016 02:46 PM
| Al | K_SERIES | 7.14 | 0.04611 | 10725 | 10.87 | 0.07 | 8.89 | 20.53 | Al2O3 | 1.13 | almandino 21-nov-2016 02:45 PM |  | Al | K_SERIES | 6.12 | 0.0395 | 10639 | 11.49 | 0.08 | 9.58 | 21.72 | Al2O3 | 1.23 | almandino 21-nov-2016 02:45 PM
| Si | K_SERIES | 15.74 | 0.10905 | 10530 | 24.4 | 0.1 | 19.17 | 52.19 | SiO2 | 2.45 | almandino 21-nov-2016 02:45 PM |  | Si | K_SERIES | 11.72 | 0.08121 | 10439 | 22.44 | 0.11 | 17.98 | 48.01 | SiO2 | 2.3 | almandino 21-nov-2016 02:45 PM
| P | K_SERIES | 0.54 | 0.00459 | 0.768 | 1.14 | 0.04 | 0.81 | 2.61 | P2O5 | 0.1 | Apat 22-set-2016 03:33 PM |  | P | K_SERIES | 0.57 | 0.00492 | 0.7754 | 1.48 | 0.05 | 1.08 | 3.39 | P2O5 | 0.14 | Apat 22-set-2016 03:33 PM
| S | K_SERIES | 0.12 | 0.00111 | 0.8208 | 0.24 | 0.03 | 0.17 | 0.6 | SO3 | 0.02 | anhydrite 21-nov-2016 02:49 PM |  | S | K_SERIES | 0.1 | 0.00094 | 0.8264 | 0.25 | 0.04 | 0.18 | 0.63 | SO3 | 0.02 | anhydrite 21-nov-2016 02:49 PM
| Cl | K_SERIES | 0.27 | 0.00205 | 0.9995 | 0.43 | 0.03 | 0.27 | 0 |  | 0.03 | Tugtupite 24-nov-2015 04:52 PM |  | Cl | K_SERIES | 0.27 | 0.0021 | 10060 | 0.54 | 0.04 | 0.34 | 0 |  | 0.04 | Tugtupite 24-nov-2015 04:52 PM
| K | K_SERIES | 0.68 | 0.00576 | 10093 | 1.11 | 0.04 | 0.63 | 1.33 | K2O | 0.08 | sanidine 22-set-2016 02:52 PM |  | K | K_SERIES | 0.26 | 0.0022 | 10162 | 0.51 | 0.04 | 0.3 | 0.62 | K2O | 0.04 | sanidine 22-set-2016 02:52 PM
| Ca | K_SERIES | 0.46 | 0.00409 | 0.9995 | 0.75 | 0.04 | 0.41 | 1.05 | CaO | 0.05 | anhydrite 21-nov-2016 02:49 PM |  | Ca | K_SERIES | 0.43 | 0.0038 | 10086 | 0.85 | 0.05 | 0.48 | 1.19 | CaO | 0.06 | anhydrite 21-nov-2016 02:49 PM
| Ti | K_SERIES | 0.45 | 0.00421 | 0.8892 | 0.82 | 0.05 | 0.38 | 1.37 | TiO2 | 0.05 | TiO 22-set-2016 03:28 PM |  | Ti | K_SERIES | 0.41 | 0.0039 | 0.8982 | 0.92 | 0.06 | 0.43 | 1.54 | TiO2 | 0.06 | TiO 22-set-2016 03:28 PM
| Mn | K_SERIES | -0.03 | -0.00022 | 0.9504 | -0.04 | 0.06 | -0.02 | -0.06 | MnO | 0 | rhodonite 22-set-2016 03:07 PM |  | Mn | K_SERIES | -0.03 | -0.00026 | 0.9566 | -0.06 | 0.07 | -0.03 | -0.08 | MnO | 0 | rhodonite 22-set-2016 03:07 PM
| Fe | K_SERIES | 8.05 | 0.06742 | 0.9896 | 13.28 | 0.14 | 5.25 | 17.09 | FeO | 0.67 | almandino 21-nov-2016 02:42 PM |  | Fe | K_SERIES | 8.22 | 0.06878 | 0.9962 | 16.49 | 0.17 | 6.64 | 21.21 | FeO | 0.85 | almandino 21-nov-2016 02:42 PM
| O |  |  |  |  | 45.22 | 0.15 | 62.4 |  |  | 7.97 |  |  | O |  |  |  |  | 44.25 | 0.17 | 62.23 |  |  | 7.96
| Totals |  |  |  |  | 100 | [7 empty] | Totals |  |  |  |  | 100
[10 empty] | Cation sum | 4.76 | [11 empty] | Cation sum | 4.79
| Processing option : | Oxygen by stoichiometry (Normalised) | [11 empty] | Processing option : | Oxygen by stoichiometry (Normalised)
| Number of iterations : | 2 | [11 empty] | Number of iterations : | 2
| Sample is polished. | [12 empty] | Sample is polished.
| Sample is coated with Carbon - thickness (nm): 15.0, density (g/cm3): 2.25 | [12 empty] | Sample is coated with Carbon - thickness (nm): 15.0, density (g/cm3): 2.25
| Detector efficiency : Calculation | [12 empty] | Detector efficiency : Calculation
| Detector efficiency : Calculation | [12 empty] | Detector efficiency : Calculation
SPETTRO3 | Element | Line | App. Conc | k ratio | Intensity corrn. | Weight% | Weight% sigma | Atomic% | Compound% | Formula | Number of ions | Standard | SPETTRO4 | Element | Line | App. Conc | k ratio | Intensity corrn. | Weight% | Weight% sigma | Atomic% | Compound% | Formula | Number of ions | Standard
| Na | K_SERIES | 0.09 | 0.0005 | 0.7781 | 0.28 | 0.06 | 0.28 | 0.38 | Na2O | 0.04 | albite 21-nov-2016 02:36 PM |  | Na | K_SERIES | 0.09 | 0.00047 | 0.8001 | 0.28 | 0.05 | 0.28 | 0.38 | Na2O | 0.04 | albite 21-nov-2016 02:36 PM
| Mg | K_SERIES | 0.35 | 0.00206 | 0.99 | 0.84 | 0.05 | 0.78 | 1.39 | MgO | 0.1 | almandino 21-nov-2016 02:46 PM |  | Mg | K_SERIES | 0.31 | 0.0018 | 10111 | 0.8 | 0.05 | 0.74 | 1.33 | MgO | 0.09 | almandino 21-nov-2016 02:46 PM
| Al | K_SERIES | 4.89 | 0.03155 | 10538 | 10.97 | 0.09 | 9.25 | 20.72 | Al2O3 | 1.18 | almandino 21-nov-2016 02:45 PM |  | Al | K_SERIES | 4.71 | 0.03043 | 10698 | 11.58 | 0.09 | 9.62 | 21.88 | Al2O3 | 1.23 | almandino 21-nov-2016 02:45 PM
| Si | K_SERIES | 9.51 | 0.0659 | 10427 | 21.57 | 0.12 | 17.47 | 46.15 | SiO2 | 2.24 | almandino 21-nov-2016 02:45 PM |  | Si | K_SERIES | 8.95 | 0.06196 | 10466 | 22.46 | 0.13 | 17.92 | 48.04 | SiO2 | 2.29 | almandino 21-nov-2016 02:45 PM
| P | K_SERIES | 0.45 | 0.00386 | 0.7802 | 1.37 | 0.06 | 1.01 | 3.14 | P2O5 | 0.13 | Apat 22-set-2016 03:33 PM |  | P | K_SERIES | 0.38 | 0.00321 | 0.7762 | 1.27 | 0.06 | 0.92 | 2.91 | P2O5 | 0.12 | Apat 22-set-2016 03:33 PM
| S | K_SERIES | 0.13 | 0.00117 | 0.8315 | 0.37 | 0.04 | 0.26 | 0.91 | SO3 | 0.03 | anhydrite 21-nov-2016 02:49 PM |  | S | K_SERIES | 0.13 | 0.00115 | 0.8278 | 0.4 | 0.05 | 0.28 | 1 | SO3 | 0.04 | anhydrite 21-nov-2016 02:49 PM
| Cl | K_SERIES | 0.47 | 0.00361 | 10107 | 1.09 | 0.05 | 0.7 | 0 |  | 0.09 | Tugtupite 24-nov-2015 04:52 PM |  | Cl | K_SERIES | 0.37 | 0.00289 | 10062 | 0.98 | 0.05 | 0.62 | 0 |  | 0.08 | Tugtupite 24-nov-2015 04:52 PM
| K | K_SERIES | 0.19 | 0.00162 | 10186 | 0.45 | 0.05 | 0.26 | 0.54 | K2O | 0.03 | sanidine 22-set-2016 02:52 PM |  | K | K_SERIES | 0.4 | 0.00334 | 10139 | 1.03 | 0.06 | 0.59 | 1.24 | K2O | 0.08 | sanidine 22-set-2016 02:52 PM
| Ca | K_SERIES | 0.42 | 0.00373 | 10114 | 0.98 | 0.06 | 0.56 | 1.37 | CaO | 0.07 | anhydrite 21-nov-2016 02:49 PM |  | Ca | K_SERIES | 0.42 | 0.00376 | 10042 | 1.11 | 0.06 | 0.62 | 1.55 | CaO | 0.08 | anhydrite 21-nov-2016 02:49 PM
| Ti | K_SERIES | 0.34 | 0.00322 | 0.9013 | 0.9 | 0.07 | 0.43 | 1.5 | TiO2 | 0.05 | TiO 22-set-2016 03:28 PM |  | Ti | K_SERIES | 0.29 | 0.00269 | 0.8935 | 0.84 | 0.07 | 0.39 | 1.4 | TiO2 | 0.05 | TiO 22-set-2016 03:28 PM
| Mn | K_SERIES | 0.09 | 0.00081 | 0.9592 | 0.23 | 0.09 | 0.1 | 0.3 | MnO | 0.01 | rhodonite 22-set-2016 03:07 PM |  | Mn | K_SERIES | 0.01 | 8e-05 | 0.9543 | 0.03 | 0.09 | 0.01 | 0.03 | MnO | 0 | rhodonite 22-set-2016 03:07 PM
| Fe | K_SERIES | 7.39 | 0.06184 | 0.999 | 17.49 | 0.19 | 7.12 | 22.5 | FeO | 0.91 | almandino 21-nov-2016 02:42 PM |  | Fe | K_SERIES | 5.66 | 0.04738 | 0.9939 | 14.97 | 0.19 | 6.01 | 19.26 | FeO | 0.77 | almandino 21-nov-2016 02:42 PM
| O |  |  |  |  | 43.46 | 0.19 | 61.79 |  |  | 7.91 |  |  | O |  |  |  |  | 44.26 | 0.2 | 62.01 |  |  | 7.92
| Totals |  |  |  |  | 100 | [7 empty] | Totals |  |  |  |  | 100
[10 empty] | Cation sum | 4.8 | [11 empty] | Cation sum | 4.77
| Processing option : | Oxygen by stoichiometry (Normalised) | [11 empty] | Processing option : | Oxygen by stoichiometry (Normalised)
| Number of iterations : | 2 | [11 empty] | Number of iterations : | 2
| Sample is polished. | [12 empty] | Sample is polished.
| Sample is coated with Carbon - thickness (nm): 15.0, density (g/cm3): 2.25 | [12 empty] | Sample is coated with Carbon - thickness (nm): 15.0, density (g/cm3): 2.25
| Detector efficiency : Calculation | [12 empty] | Detector efficiency : Calculation
| Detector efficiency : Calculation | [12 empty] | Detector efficiency : Calculation
SPETTRO5
| Element | Line | App. Conc | k ratio | Intensity corrn. | Weight% | Weight% sigma | Atomic% | Compound% | Formula | Number of ions | Standard
| Na | K_SERIES | 0 | 0 | 0.715 | 0 | 0.03 | 0 | 0 | Na2O | 0 | albite 21-nov-2016 02:36 PM
| Mg | K_SERIES | 0.04 | 0.00021 | 0.9315 | 0.15 | 0.03 | 0.15 | 0.25 | MgO | 0.02 | almandino 21-nov-2016 02:46 PM
| Al | K_SERIES | 1.9 | 0.01229 | 10177 | 7.16 | 0.09 | 6.37 | 13.52 | Al2O3 | 0.82 | almandino 21-nov-2016 02:45 PM
| Si | K_SERIES | 5.66 | 0.03921 | 10551 | 20.51 | 0.15 | 17.53 | 43.88 | SiO2 | 2.27 | almandino 21-nov-2016 02:45 PM
| P | K_SERIES | 0.19 | 0.00163 | 0.7965 | 0.91 | 0.06 | 0.71 | 2.09 | P2O5 | 0.09 | Apat 22-set-2016 03:33 PM
| S | K_SERIES | 0.1 | 0.00093 | 0.8499 | 0.46 | 0.05 | 0.34 | 1.15 | SO3 | 0.04 | anhydrite 21-nov-2016 02:49 PM
| Cl | K_SERIES | 0.27 | 0.00208 | 10311 | 1 | 0.06 | 0.68 | 0 |  | 0.09 | Tugtupite 24-nov-2015 04:52 PM
| K | K_SERIES | 0.2 | 0.00172 | 10390 | 0.75 | 0.07 | 0.46 | 0.91 | K2O | 0.06 | sanidine 22-set-2016 02:52 PM
| Ca | K_SERIES | 0.6 | 0.00536 | 10296 | 2.24 | 0.09 | 1.34 | 3.14 | CaO | 0.17 | anhydrite 21-nov-2016 02:49 PM
| Ti | K_SERIES | 0.31 | 0.0029 | 0.9174 | 1.29 | 0.1 | 0.64 | 2.15 | TiO2 | 0.08 | TiO 22-set-2016 03:28 PM
| Mn | K_SERIES | -0.01 | -6e-05 | 0.972 | -0.03 | 0.14 | -0.01 | -0.04 | MnO | 0 | rhodonite 22-set-2016 03:07 PM
| Fe | K_SERIES | 6.58 | 0.05508 | 10128 | 24.84 | 0.27 | 10.68 | 31.96 | FeO | 1.38 | almandino 21-nov-2016 02:42 PM
| O |  |  |  |  | 40.71 | 0.25 | 61.1 |  |  | 7.91
| Totals |  |  |  |  | 100
[10 empty] | Cation sum | 4.95
| Processing option : | Oxygen by stoichiometry (Normalised)
| Number of iterations : | 2
Sample is polished.
Sample is coated with Carbon - thickness (nm): 15.0, density (g/cm3): 2.25
Detector efficiency : Calculation
Detector efficiency : Calculation

## sito6
Element | Line | App. Conc | k ratio | Intensity corrn. | Weight% | Weight% sigma | Atomic% | Compound% | Formula | Number of ions | Standard
Na | K_SERIES | 0.54 | 0.00294 | 0.8791 | 0.78 | 0.03 | 0.72 | 1.05 | Na2O | 0.09 | albite 21-nov-2016 02:36 PM
Mg | K_SERIES | 1.05 | 0.00617 | 10774 | 1.23 | 0.03 | 1.08 | 2.05 | MgO | 0.14 | almandino 21-nov-2016 02:46 PM
Al | K_SERIES | 12.64 | 0.08159 | 11114 | 14.37 | 0.07 | 11.31 | 27.15 | Al2O3 | 1.44 | almandino 21-nov-2016 02:45 PM
Si | K_SERIES | 20.25 | 0.14028 | 10435 | 24.53 | 0.08 | 18.55 | 52.47 | SiO2 | 2.36 | almandino 21-nov-2016 02:45 PM
P | K_SERIES | 1.05 | 0.00895 | 0.7588 | 1.74 | 0.04 | 1.2 | 3.99 | P2O5 | 0.15 | Apat 22-set-2016 03:33 PM
S | K_SERIES | 0.06 | 0.00053 | 0.8083 | 0.09 | 0.03 | 0.06 | 0.23 | SO3 | 0.01 | anhydrite 21-nov-2016 02:49 PM
K | K_SERIES | 0.55 | 0.00461 | 0.9982 | 0.69 | 0.03 | 0.38 | 0.84 | K2O | 0.05 | sanidine 22-set-2016 02:52 PM
Ca | K_SERIES | 1.28 | 0.01133 | 0.9878 | 1.63 | 0.04 | 0.87 | 2.28 | CaO | 0.11 | anhydrite 21-nov-2016 02:49 PM
Ti | K_SERIES | 0.42 | 0.00395 | 0.8732 | 0.61 | 0.04 | 0.27 | 1.01 | TiO2 | 0.03 | TiO 22-set-2016 03:28 PM
Mn | K_SERIES | 0.01 | 5e-05 | 0.9392 | 0.01 | 0.05 | 0 | 0.01 | MnO | 0 | rhodonite 22-set-2016 03:07 PM
Fe | K_SERIES | 5.37 | 0.04495 | 0.9779 | 6.94 | 0.1 | 2.64 | 8.93 | FeO | 0.34 | almandino 21-nov-2016 02:42 PM
O |  |  |  |  | 47.38 | 0.12 | 62.92 |  |  | 8
Totals |  |  |  |  | 100
[9 empty] | Cation sum | 4.71
Processing option : | Oxygen by stoichiometry (Normalised)
Number of iterations : | 2
Sample is polished.
Sample is coated with Carbon - thickness (nm): 15.0, density (g/cm3): 2.25
Detector efficiency : Calculation
Detector efficiency : Calculation

## sito7
Element | Line | App. Conc | k ratio | Intensity corrn. | Weight% | Weight% sigma | Atomic% | Compound% | Formula | Number of ions | Standard
Na | K_SERIES | 0.37 | 0.00203 | 0.8702 | 0.53 | 0.03 | 0.5 | 0.72 | Na2O | 0.06 | albite 21-nov-2016 02:36 PM
Mg | K_SERIES | 1.32 | 0.00771 | 10727 | 1.52 | 0.03 | 1.34 | 2.52 | MgO | 0.17 | almandino 21-nov-2016 02:46 PM
Al | K_SERIES | 13.11 | 0.08462 | 11045 | 14.7 | 0.07 | 11.64 | 27.78 | Al2O3 | 1.48 | almandino 21-nov-2016 02:45 PM
Si | K_SERIES | 19.77 | 0.13694 | 10369 | 23.62 | 0.08 | 17.97 | 50.53 | SiO2 | 2.29 | almandino 21-nov-2016 02:45 PM
P | K_SERIES | 1.08 | 0.00922 | 0.7608 | 1.75 | 0.04 | 1.21 | 4.02 | P2O5 | 0.15 | Apat 22-set-2016 03:33 PM
S | K_SERIES | 0.09 | 0.00079 | 0.8102 | 0.13 | 0.02 | 0.09 | 0.33 | SO3 | 0.01 | anhydrite 21-nov-2016 02:49 PM
K | K_SERIES | 0.61 | 0.00515 | 10001 | 0.76 | 0.03 | 0.41 | 0.91 | K2O | 0.05 | sanidine 22-set-2016 02:52 PM
Ca | K_SERIES | 1.23 | 0.01091 | 0.9896 | 1.54 | 0.04 | 0.82 | 2.15 | CaO | 0.1 | anhydrite 21-nov-2016 02:49 PM
Ti | K_SERIES | 0.33 | 0.00313 | 0.8757 | 0.47 | 0.04 | 0.21 | 0.79 | TiO2 | 0.03 | TiO 22-set-2016 03:28 PM
Mn | K_SERIES | 0.06 | 0.00052 | 0.9412 | 0.08 | 0.05 | 0.03 | 0.1 | MnO | 0 | rhodonite 22-set-2016 03:07 PM
Fe | K_SERIES | 6.23 | 0.05216 | 0.9799 | 7.88 | 0.11 | 3.01 | 10.14 | FeO | 0.38 | almandino 21-nov-2016 02:42 PM
O |  |  |  |  | 47.01 | 0.12 | 62.77 |  |  | 8
Totals |  |  |  |  | 100
[9 empty] | Cation sum | 4.75
Processing option : | Oxygen by stoichiometry (Normalised)
Number of iterations : | 2
Sample is polished.
Sample is coated with Carbon - thickness (nm): 15.0, density (g/cm3): 2.25
Detector efficiency : Calculation
Detector efficiency : Calculation

## sito8
Element | Line | App. Conc | k ratio | Intensity corrn. | Weight% | Weight% sigma | Atomic% | Compound% | Formula | Number of ions | Standard
Na | K_SERIES | 0.41 | 0.00222 | 0.8548 | 0.58 | 0.03 | 0.54 | 0.78 | Na2O | 0.07 | albite 21-nov-2016 02:36 PM
Mg | K_SERIES | 1.08 | 0.00636 | 10584 | 1.24 | 0.03 | 1.1 | 2.05 | MgO | 0.14 | almandino 21-nov-2016 02:46 PM
Al | K_SERIES | 13.04 | 0.0842 | 10981 | 14.35 | 0.06 | 11.47 | 27.11 | Al2O3 | 1.46 | almandino 21-nov-2016 02:45 PM
Si | K_SERIES | 19.48 | 0.13492 | 10374 | 22.68 | 0.08 | 17.42 | 48.52 | SiO2 | 2.22 | almandino 21-nov-2016 02:45 PM
P | K_SERIES | 1.1 | 0.0094 | 0.767 | 1.73 | 0.04 | 1.21 | 3.97 | P2O5 | 0.15 | Apat 22-set-2016 03:33 PM
S | K_SERIES | 0.09 | 0.00083 | 0.816 | 0.14 | 0.02 | 0.09 | 0.34 | SO3 | 0.01 | anhydrite 21-nov-2016 02:49 PM
K | K_SERIES | 0.46 | 0.00388 | 10060 | 0.55 | 0.03 | 0.31 | 0.67 | K2O | 0.04 | sanidine 22-set-2016 02:52 PM
Ca | K_SERIES | 1.11 | 0.00986 | 0.9968 | 1.35 | 0.04 | 0.72 | 1.88 | CaO | 0.09 | anhydrite 21-nov-2016 02:49 PM
Ti | K_SERIES | 1.54 | 0.01449 | 0.8806 | 2.11 | 0.05 | 0.95 | 3.53 | TiO2 | 0.12 | TiO 22-set-2016 03:28 PM
Mn | K_SERIES | 0.14 | 0.00121 | 0.9434 | 0.18 | 0.05 | 0.07 | 0.23 | MnO | 0.01 | rhodonite 22-set-2016 03:07 PM
Fe | K_SERIES | 6.91 | 0.05786 | 0.9825 | 8.5 | 0.11 | 3.28 | 10.93 | FeO | 0.42 | almandino 21-nov-2016 02:42 PM
O |  |  |  |  | 46.6 | 0.12 | 62.84 |  |  | 8
Totals |  |  |  |  | 100
[9 empty] | Cation sum | 4.73
Processing option : | Oxygen by stoichiometry (Normalised)
Number of iterations : | 2
Sample is polished.
Sample is coated with Carbon - thickness (nm): 15.0, density (g/cm3): 2.25
Detector efficiency : Calculation
Detector efficiency : Calculation

## sito9
Element | Line | App. Conc | k ratio | Intensity corrn. | Weight% | Weight% sigma | Atomic% | Compound% | Formula | Number of ions | Standard
Na | K_SERIES | 0.39 | 0.00209 | 0.8825 | 0.53 | 0.03 | 0.49 | 0.72 | Na2O | 0.06 | albite 21-nov-2016 02:36 PM
Mg | K_SERIES | 0.92 | 0.0054 | 10841 | 1.03 | 0.03 | 0.9 | 1.71 | MgO | 0.11 | almandino 21-nov-2016 02:46 PM
Al | K_SERIES | 14.78 | 0.09546 | 11182 | 16.09 | 0.07 | 12.64 | 30.41 | Al2O3 | 1.6 | almandino 21-nov-2016 02:45 PM
Si | K_SERIES | 19.99 | 0.13849 | 10325 | 23.57 | 0.08 | 17.78 | 50.42 | SiO2 | 2.26 | almandino 21-nov-2016 02:45 PM
P | K_SERIES | 1.19 | 0.01016 | 0.7581 | 1.91 | 0.04 | 1.3 | 4.37 | P2O5 | 0.17 | Apat 22-set-2016 03:33 PM
S | K_SERIES | 0.08 | 0.00069 | 0.8069 | 0.11 | 0.02 | 0.08 | 0.28 | SO3 | 0.01 | anhydrite 21-nov-2016 02:49 PM
K | K_SERIES | 0.49 | 0.00411 | 0.9967 | 0.6 | 0.03 | 0.32 | 0.72 | K2O | 0.04 | sanidine 22-set-2016 02:52 PM
Ca | K_SERIES | 0.94 | 0.00838 | 0.9873 | 1.16 | 0.04 | 0.62 | 1.63 | CaO | 0.08 | anhydrite 21-nov-2016 02:49 PM
Ti | K_SERIES | 0.37 | 0.0035 | 0.8738 | 0.52 | 0.04 | 0.23 | 0.87 | TiO2 | 0.03 | TiO 22-set-2016 03:28 PM
Mn | K_SERIES | 0.04 | 0.00038 | 0.9395 | 0.06 | 0.05 | 0.02 | 0.07 | MnO | 0 | rhodonite 22-set-2016 03:07 PM
Fe | K_SERIES | 5.5 | 0.04604 | 0.978 | 6.84 | 0.1 | 2.6 | 8.8 | FeO | 0.33 | almandino 21-nov-2016 02:42 PM
O |  |  |  |  | 47.57 | 0.12 | 63.02 |  |  | 8
Totals |  |  |  |  | 100
[9 empty] | Cation sum | 4.7
Processing option : | Oxygen by stoichiometry (Normalised)
Number of iterations : | 2
Sample is polished.
Sample is coated with Carbon - thickness (nm): 15.0, density (g/cm3): 2.25
Detector efficiency : Calculation
Detector efficiency : Calculation

## SITO1_20dic
Element | Line | App. Conc | k ratio | Intensity corrn. | Weight% | Weight% sigma | Atomic% | Compound% | Formula | Number of ions | Standard
Na | K_SERIES | 0.42 | 0.00228 | 0.8857 | 0.59 | 0.03 | 0.54 | 0.8 | Na2O | 0.07 | albite 21-nov-2016 02:36 PM
Mg | K_SERIES | 0.95 | 0.00556 | 10856 | 1.1 | 0.03 | 0.95 | 1.82 | MgO | 0.12 | almandino 21-nov-2016 02:46 PM
Al | K_SERIES | 10.99 | 0.07095 | 11197 | 12.31 | 0.06 | 9.6 | 23.25 | Al2O3 | 1.21 | almandino 21-nov-2016 02:45 PM
Si | K_SERIES | 23.52 | 0.1629 | 10655 | 27.67 | 0.09 | 20.75 | 59.2 | SiO2 | 2.61 | almandino 21-nov-2016 02:45 PM
P | K_SERIES | 0.92 | 0.00788 | 0.7522 | 1.53 | 0.04 | 1.04 | 3.52 | P2O5 | 0.13 | Apat 22-set-2016 03:33 PM
S | K_SERIES | 0.09 | 0.00078 | 0.8032 | 0.13 | 0.03 | 0.09 | 0.33 | SO3 | 0.01 | anhydrite 21-nov-2016 02:49 PM
K | K_SERIES | 0.34 | 0.00285 | 0.9931 | 0.43 | 0.03 | 0.23 | 0.52 | K2O | 0.03 | sanidine 22-set-2016 02:52 PM
Ca | K_SERIES | 1.12 | 0.00998 | 0.9839 | 1.43 | 0.04 | 0.75 | 2 | CaO | 0.09 | anhydrite 21-nov-2016 02:49 PM
Ti | K_SERIES | 0.3 | 0.00285 | 0.87 | 0.44 | 0.04 | 0.19 | 0.73 | TiO2 | 0.02 | TiO 22-set-2016 03:28 PM
Mn | K_SERIES | 0.02 | 0.00018 | 0.9365 | 0.03 | 0.05 | 0.01 | 0.04 | MnO | 0 | rhodonite 22-set-2016 03:07 PM
Fe | K_SERIES | 4.71 | 0.03946 | 0.975 | 6.06 | 0.1 | 2.29 | 7.8 | FeO | 0.29 | almandino 21-nov-2016 02:42 PM
O |  |  |  |  | 48.28 | 0.12 | 63.55 |  |  | 8
Totals |  |  |  |  | 100
[9 empty] | Cation sum | 4.59
Processing option : | Oxygen by stoichiometry (Normalised)
Number of iterations : | 2
Sample is polished.
Sample is coated with Carbon - thickness (nm): 15.0, density (g/cm3): 2.25
Detector efficiency : Calculation

## sito2_20dic
Element | Line | App. Conc | k ratio | Intensity corrn. | Weight% | Weight% sigma | Atomic% | Compound% | Formula | Number of ions | Standard
Na | K_SERIES | 0.33 | 0.0018 | 0.8788 | 0.48 | 0.03 | 0.44 | 0.64 | Na2O | 0.06 | albite 21-nov-2016 02:36 PM
Mg | K_SERIES | 1.13 | 0.00665 | 10812 | 1.33 | 0.03 | 1.16 | 2.2 | MgO | 0.15 | almandino 21-nov-2016 02:46 PM
Al | K_SERIES | 12.57 | 0.08116 | 11131 | 14.28 | 0.07 | 11.23 | 26.98 | Al2O3 | 1.42 | almandino 21-nov-2016 02:45 PM
Si | K_SERIES | 20.45 | 0.14162 | 10451 | 24.73 | 0.09 | 18.69 | 52.91 | SiO2 | 2.37 | almandino 21-nov-2016 02:45 PM
P | K_SERIES | 1.12 | 0.00959 | 0.7584 | 1.87 | 0.04 | 1.28 | 4.28 | P2O5 | 0.16 | Apat 22-set-2016 03:33 PM
S | K_SERIES | 0.08 | 0.00074 | 0.8073 | 0.13 | 0.03 | 0.08 | 0.32 | SO3 | 0.01 | anhydrite 21-nov-2016 02:49 PM
K | K_SERIES | 0.55 | 0.00464 | 0.9971 | 0.7 | 0.03 | 0.38 | 0.84 | K2O | 0.05 | sanidine 22-set-2016 02:52 PM
Ca | K_SERIES | 1.13 | 0.01003 | 0.9869 | 1.45 | 0.04 | 0.77 | 2.02 | CaO | 0.1 | anhydrite 21-nov-2016 02:49 PM
Ti | K_SERIES | 0.34 | 0.00321 | 0.8731 | 0.49 | 0.04 | 0.22 | 0.82 | TiO2 | 0.03 | TiO 22-set-2016 03:28 PM
Mn | K_SERIES | 0.03 | 0.00029 | 0.9391 | 0.05 | 0.05 | 0.02 | 0.06 | MnO | 0 | rhodonite 22-set-2016 03:07 PM
Fe | K_SERIES | 5.36 | 0.04489 | 0.9777 | 6.93 | 0.11 | 2.64 | 8.92 | FeO | 0.33 | almandino 21-nov-2016 02:42 PM
O |  |  |  |  | 47.57 | 0.12 | 63.1 |  |  | 8
Totals |  |  |  |  | 100
[9 empty] | Cation sum | 4.68
Processing option : | Oxygen by stoichiometry (Normalised)
Number of iterations : | 2
Sample is polished.
Sample is coated with Carbon - thickness (nm): 15.0, density (g/cm3): 2.25
Detector efficiency : Calculation

## sito3_20dic
Element | Line | App. Conc | k ratio | Intensity corrn. | Weight% | Weight% sigma | Atomic% | Compound% | Formula | Number of ions | Standard
Na | K_SERIES | 0.59 | 0.0032 | 0.8838 | 0.83 | 0.03 | 0.77 | 1.12 | Na2O | 0.1 | albite 21-nov-2016 02:36 PM
Mg | K_SERIES | 1.05 | 0.00615 | 10809 | 1.21 | 0.03 | 1.05 | 2 | MgO | 0.13 | almandino 21-nov-2016 02:46 PM
Al | K_SERIES | 12.43 | 0.08026 | 11144 | 13.88 | 0.07 | 10.89 | 26.22 | Al2O3 | 1.38 | almandino 21-nov-2016 02:45 PM
Si | K_SERIES | 21.43 | 0.14843 | 10491 | 25.41 | 0.09 | 19.16 | 54.36 | SiO2 | 2.43 | almandino 21-nov-2016 02:45 PM
P | K_SERIES | 1.01 | 0.00866 | 0.7567 | 1.66 | 0.04 | 1.14 | 3.82 | P2O5 | 0.14 | Apat 22-set-2016 03:33 PM
S | K_SERIES | 0.09 | 0.00082 | 0.8066 | 0.14 | 0.03 | 0.09 | 0.34 | SO3 | 0.01 | anhydrite 21-nov-2016 02:49 PM
K | K_SERIES | 0.72 | 0.00609 | 0.996 | 0.9 | 0.04 | 0.49 | 1.09 | K2O | 0.06 | sanidine 22-set-2016 02:52 PM
Ca | K_SERIES | 1.05 | 0.00933 | 0.9853 | 1.33 | 0.04 | 0.7 | 1.86 | CaO | 0.09 | anhydrite 21-nov-2016 02:49 PM
Ti | K_SERIES | 0.3 | 0.00286 | 0.8719 | 0.43 | 0.04 | 0.19 | 0.72 | TiO2 | 0.02 | TiO 22-set-2016 03:28 PM
Mn | K_SERIES | 0.04 | 0.00035 | 0.9383 | 0.05 | 0.05 | 0.02 | 0.07 | MnO | 0 | rhodonite 22-set-2016 03:07 PM
Fe | K_SERIES | 5.13 | 0.04292 | 0.9769 | 6.53 | 0.1 | 2.48 | 8.4 | FeO | 0.31 | almandino 21-nov-2016 02:42 PM
O |  |  |  |  | 47.62 | 0.12 | 63.03 |  |  | 8
Totals |  |  |  |  | 100
[9 empty] | Cation sum | 4.69
Processing option : | Oxygen by stoichiometry (Normalised)
Number of iterations : | 2
Sample is polished.
Sample is coated with Carbon - thickness (nm): 15.0, density (g/cm3): 2.25
Detector efficiency : Calculation

## sito4_20dic
Element | Line | App. Conc | k ratio | Intensity corrn. | Weight% | Weight% sigma | Atomic% | Compound% | Formula | Number of ions | Standard
Na | K_SERIES | 0.38 | 0.00204 | 0.8837 | 0.53 | 0.03 | 0.49 | 0.72 | Na2O | 0.06 | albite 21-nov-2016 02:36 PM
Mg | K_SERIES | 0.96 | 0.00564 | 10851 | 1.11 | 0.03 | 0.97 | 1.84 | MgO | 0.12 | almandino 21-nov-2016 02:46 PM
Al | K_SERIES | 12.93 | 0.08349 | 11186 | 14.49 | 0.07 | 11.39 | 27.38 | Al2O3 | 1.45 | almandino 21-nov-2016 02:45 PM
Si | K_SERIES | 20.77 | 0.14386 | 10466 | 24.87 | 0.09 | 18.78 | 53.21 | SiO2 | 2.38 | almandino 21-nov-2016 02:45 PM
P | K_SERIES | 1.06 | 0.00909 | 0.7583 | 1.76 | 0.04 | 1.2 | 4.03 | P2O5 | 0.15 | Apat 22-set-2016 03:33 PM
S | K_SERIES | 0.06 | 0.00058 | 0.8077 | 0.1 | 0.03 | 0.07 | 0.25 | SO3 | 0.01 | anhydrite 21-nov-2016 02:49 PM
K | K_SERIES | 1.05 | 0.00885 | 0.9969 | 1.32 | 0.04 | 0.72 | 1.59 | K2O | 0.09 | sanidine 22-set-2016 02:52 PM
Ca | K_SERIES | 1.02 | 0.00903 | 0.9848 | 1.3 | 0.04 | 0.69 | 1.81 | CaO | 0.09 | anhydrite 21-nov-2016 02:49 PM
Ti | K_SERIES | 0.34 | 0.00323 | 0.8718 | 0.49 | 0.04 | 0.22 | 0.82 | TiO2 | 0.03 | TiO 22-set-2016 03:28 PM
Mn | K_SERIES | 0.05 | 0.00042 | 0.9385 | 0.07 | 0.05 | 0.03 | 0.08 | MnO | 0 | rhodonite 22-set-2016 03:07 PM
Fe | K_SERIES | 5.01 | 0.04194 | 0.9772 | 6.43 | 0.1 | 2.44 | 8.27 | FeO | 0.31 | almandino 21-nov-2016 02:42 PM
O |  |  |  |  | 47.53 | 0.12 | 63.01 |  |  | 8
Totals |  |  |  |  | 100
[9 empty] | Cation sum | 4.7
Processing option : | Oxygen by stoichiometry (Normalised)
Number of iterations : | 2
Sample is polished.
Sample is coated with Carbon - thickness (nm): 15.0, density (g/cm3): 2.25
Detector efficiency : Calculation

## sito5_20dic
Element | Line | App. Conc | k ratio | Intensity corrn. | Weight% | Weight% sigma | Atomic% | Compound% | Formula | Number of ions | Standard
Na | K_SERIES | 0.38 | 0.00204 | 0.8837 | 0.53 | 0.03 | 0.49 | 0.72 | Na2O | 0.06 | albite 21-nov-2016 02:36 PM
Mg | K_SERIES | 0.96 | 0.00564 | 10851 | 1.11 | 0.03 | 0.97 | 1.84 | MgO | 0.12 | almandino 21-nov-2016 02:46 PM
Al | K_SERIES | 12.93 | 0.08349 | 11186 | 14.49 | 0.07 | 11.39 | 27.38 | Al2O3 | 1.45 | almandino 21-nov-2016 02:45 PM
Si | K_SERIES | 20.77 | 0.14386 | 10466 | 24.87 | 0.09 | 18.78 | 53.21 | SiO2 | 2.38 | almandino 21-nov-2016 02:45 PM
P | K_SERIES | 1.06 | 0.00909 | 0.7583 | 1.76 | 0.04 | 1.2 | 4.03 | P2O5 | 0.15 | Apat 22-set-2016 03:33 PM
S | K_SERIES | 0.06 | 0.00058 | 0.8077 | 0.1 | 0.03 | 0.07 | 0.25 | SO3 | 0.01 | anhydrite 21-nov-2016 02:49 PM
K | K_SERIES | 1.05 | 0.00885 | 0.9969 | 1.32 | 0.04 | 0.72 | 1.59 | K2O | 0.09 | sanidine 22-set-2016 02:52 PM
Ca | K_SERIES | 1.02 | 0.00903 | 0.9848 | 1.3 | 0.04 | 0.69 | 1.81 | CaO | 0.09 | anhydrite 21-nov-2016 02:49 PM
Ti | K_SERIES | 0.34 | 0.00323 | 0.8718 | 0.49 | 0.04 | 0.22 | 0.82 | TiO2 | 0.03 | TiO 22-set-2016 03:28 PM
Mn | K_SERIES | 0.05 | 0.00042 | 0.9385 | 0.07 | 0.05 | 0.03 | 0.08 | MnO | 0 | rhodonite 22-set-2016 03:07 PM
Fe | K_SERIES | 5.01 | 0.04194 | 0.9772 | 6.43 | 0.1 | 2.44 | 8.27 | FeO | 0.31 | almandino 21-nov-2016 02:42 PM
O |  |  |  |  | 47.53 | 0.12 | 63.01 |  |  | 8
Totals |  |  |  |  | 100
[9 empty] | Cation sum | 4.7
Processing option : | Oxygen by stoichiometry (Normalised)
Number of iterations : | 2
Sample is polished.
Sample is coated with Carbon - thickness (nm): 15.0, density (g/cm3): 2.25
Detector efficiency : Calculation

## sito6_20dic
Element | Line | App. Conc | k ratio | Intensity corrn. | Weight% | Weight% sigma | Atomic% | Compound% | Formula | Number of ions | Standard
Na | K_SERIES | 0.38 | 0.00206 | 0.8801 | 0.57 | 0.03 | 0.53 | 0.77 | Na2O | 0.07 | albite 21-nov-2016 02:36 PM
Mg | K_SERIES | 0.92 | 0.00542 | 10813 | 1.14 | 0.03 | 0.99 | 1.89 | MgO | 0.13 | almandino 21-nov-2016 02:46 PM
Al | K_SERIES | 13.04 | 0.08421 | 11151 | 15.57 | 0.07 | 12.25 | 29.41 | Al2O3 | 1.56 | almandino 21-nov-2016 02:45 PM
Si | K_SERIES | 18.3 | 0.12674 | 10354 | 23.52 | 0.09 | 17.78 | 50.31 | SiO2 | 2.26 | almandino 21-nov-2016 02:45 PM
P | K_SERIES | 1.15 | 0.0098 | 0.76 | 2.01 | 0.04 | 1.38 | 4.6 | P2O5 | 0.17 | Apat 22-set-2016 03:33 PM
S | K_SERIES | 0.07 | 0.00067 | 0.808 | 0.12 | 0.03 | 0.08 | 0.3 | SO3 | 0.01 | anhydrite 21-nov-2016 02:49 PM
K | K_SERIES | 0.46 | 0.00383 | 0.9979 | 0.61 | 0.04 | 0.33 | 0.73 | K2O | 0.04 | sanidine 22-set-2016 02:52 PM
Ca | K_SERIES | 1.16 | 0.01034 | 0.9879 | 1.57 | 0.04 | 0.83 | 2.19 | CaO | 0.11 | anhydrite 21-nov-2016 02:49 PM
Ti | K_SERIES | 0.32 | 0.003 | 0.8735 | 0.49 | 0.04 | 0.22 | 0.81 | TiO2 | 0.03 | TiO 22-set-2016 03:28 PM
Mn | K_SERIES | 0.03 | 0.00024 | 0.9395 | 0.04 | 0.06 | 0.02 | 0.05 | MnO | 0 | rhodonite 22-set-2016 03:07 PM
Fe | K_SERIES | 5.11 | 0.04274 | 0.9782 | 6.95 | 0.11 | 2.64 | 8.94 | FeO | 0.34 | almandino 21-nov-2016 02:42 PM
O |  |  |  |  | 47.43 | 0.13 | 62.96 |  |  | 8
Totals |  |  |  |  | 100
[9 empty] | Cation sum | 4.71
Processing option : | Oxygen by stoichiometry (Normalised)
Number of iterations : | 2
Sample is polished.
Sample is coated with Carbon - thickness (nm): 15.0, density (g/cm3): 2.25
Detector efficiency : Calculation

## sito7_20dic
Element | Line | App. Conc | k ratio | Intensity corrn. | Weight% | Weight% sigma | Atomic% | Compound% | Formula | Number of ions | Standard
Na | K_SERIES | 0.23 | 0.00126 | 0.8643 | 0.48 | 0.04 | 0.45 | 0.65 | Na2O | 0.06 | albite 21-nov-2016 02:36 PM
Mg | K_SERIES | 0.78 | 0.00459 | 10678 | 1.32 | 0.04 | 1.16 | 2.19 | MgO | 0.15 | almandino 21-nov-2016 02:46 PM
Al | K_SERIES | 7.88 | 0.05091 | 11041 | 12.82 | 0.08 | 10.15 | 24.22 | Al2O3 | 1.29 | almandino 21-nov-2016 02:45 PM
Si | K_SERIES | 15.19 | 0.10521 | 10527 | 25.9 | 0.11 | 19.69 | 55.4 | SiO2 | 2.5 | almandino 21-nov-2016 02:45 PM
P | K_SERIES | 0.61 | 0.00521 | 0.7567 | 1.44 | 0.05 | 1 | 3.31 | P2O5 | 0.13 | Apat 22-set-2016 03:33 PM
S | K_SERIES | 0.05 | 0.00041 | 0.8082 | 0.1 | 0.03 | 0.07 | 0.25 | SO3 | 0.01 | anhydrite 21-nov-2016 02:49 PM
K | K_SERIES | 0.28 | 0.00234 | 0.9987 | 0.5 | 0.04 | 0.27 | 0.6 | K2O | 0.03 | sanidine 22-set-2016 02:52 PM
Ca | K_SERIES | 0.72 | 0.00637 | 0.9896 | 1.3 | 0.05 | 0.69 | 1.82 | CaO | 0.09 | anhydrite 21-nov-2016 02:49 PM
Ti | K_SERIES | 0.22 | 0.00211 | 0.8763 | 0.46 | 0.05 | 0.21 | 0.77 | TiO2 | 0.03 | TiO 22-set-2016 03:28 PM
Mn | K_SERIES | 0.09 | 0.00077 | 0.9411 | 0.17 | 0.06 | 0.07 | 0.22 | MnO | 0.01 | rhodonite 22-set-2016 03:07 PM
Fe | K_SERIES | 4.48 | 0.03753 | 0.9797 | 8.22 | 0.13 | 3.14 | 10.57 | FeO | 0.4 | almandino 21-nov-2016 02:42 PM
O |  |  |  |  | 47.29 | 0.15 | 63.12 |  |  | 8
Totals |  |  |  |  | 100
[9 empty] | Cation sum | 4.67
Processing option : | Oxygen by stoichiometry (Normalised)
Number of iterations : | 2
Sample is polished.
Sample is coated with Carbon - thickness (nm): 15.0, density (g/cm3): 2.25
Detector efficiency : Calculation

## sito8_20dic
Element | Line | App. Conc | k ratio | Intensity corrn. | Weight% | Weight% sigma | Atomic% | Compound% | Formula | Number of ions | Standard
Na | K_SERIES | 0.43 | 0.00236 | 0.863 | 0.93 | 0.04 | 0.87 | 1.26 | Na2O | 0.11 | albite 21-nov-2016 02:36 PM
Mg | K_SERIES | 0.81 | 0.00472 | 10609 | 1.4 | 0.04 | 1.24 | 2.33 | MgO | 0.16 | almandino 21-nov-2016 02:46 PM
Al | K_SERIES | 8.39 | 0.0542 | 10976 | 14.13 | 0.08 | 11.24 | 26.7 | Al2O3 | 1.44 | almandino 21-nov-2016 02:45 PM
Si | K_SERIES | 13.2 | 0.09146 | 10381 | 23.49 | 0.1 | 17.96 | 50.26 | SiO2 | 2.3 | almandino 21-nov-2016 02:45 PM
P | K_SERIES | 0.68 | 0.00582 | 0.7626 | 1.65 | 0.05 | 1.14 | 3.77 | P2O5 | 0.15 | Apat 22-set-2016 03:33 PM
S | K_SERIES | 0.06 | 0.00053 | 0.8125 | 0.13 | 0.03 | 0.09 | 0.33 | SO3 | 0.01 | anhydrite 21-nov-2016 02:49 PM
K | K_SERIES | 0.33 | 0.00277 | 10026 | 0.61 | 0.04 | 0.33 | 0.73 | K2O | 0.04 | sanidine 22-set-2016 02:52 PM
Ca | K_SERIES | 0.97 | 0.00858 | 0.9923 | 1.8 | 0.05 | 0.96 | 2.52 | CaO | 0.12 | anhydrite 21-nov-2016 02:49 PM
Ti | K_SERIES | 0.29 | 0.00271 | 0.8775 | 0.61 | 0.05 | 0.27 | 1.01 | TiO2 | 0.03 | TiO 22-set-2016 03:28 PM
Mn | K_SERIES | 0.09 | 0.00081 | 0.9424 | 0.18 | 0.07 | 0.07 | 0.24 | MnO | 0.01 | rhodonite 22-set-2016 03:07 PM
Fe | K_SERIES | 4.48 | 0.03752 | 0.9813 | 8.44 | 0.13 | 3.24 | 10.86 | FeO | 0.41 | almandino 21-nov-2016 02:42 PM
O |  |  |  |  | 46.63 | 0.15 | 62.57 |  |  | 8
Totals |  |  |  |  | 100
[9 empty] | Cation sum | 4.79
Processing option : | Oxygen by stoichiometry (Normalised)
Number of iterations : | 2
Sample is polished.
Sample is coated with Carbon - thickness (nm): 15.0, density (g/cm3): 2.25
Detector efficiency : Calculation