## sito1
SPETTRO1 | Element | Line | App. Conc | k ratio | Intensity corrn. | Weight% | Weight% sigma | Atomic% | Compound% | Formula | Number of ions | Standard | SPETTRO2 | Element | Line | App. Conc | k ratio | Intensity corrn. | Weight% | Weight% sigma | Atomic% | Compound% | Formula | Number of ions | Standard
| Na | K_SERIES | 0.1 | 0.00055 | 0.9184 | 0.32 | 0.05 | 0.28 | 0.43 | Na2O | 0.04 | albite 21-nov-2016 02:36 PM |  | Na | K_SERIES | 0.16 | 0.00089 | 0.9209 | 0.47 | 0.04 | 0.42 | 0.63 | Na2O | 0.05 | albite 21-nov-2016 02:36 PM
| Mg | K_SERIES | 0.2 | 0.00115 | 11190 | 0.51 | 0.04 | 0.43 | 0.84 | MgO | 0.05 | almandino 21-nov-2016 02:46 PM |  | Mg | K_SERIES | 0.34 | 0.00198 | 11189 | 0.79 | 0.04 | 0.68 | 1.32 | MgO | 0.08 | almandino 21-nov-2016 02:46 PM
| Al | K_SERIES | 3.8 | 0.02453 | 11527 | 9.51 | 0.08 | 7.29 | 17.97 | Al2O3 | 0.91 | almandino 21-nov-2016 02:45 PM |  | Al | K_SERIES | 4.28 | 0.02766 | 11485 | 9.82 | 0.08 | 7.52 | 18.55 | Al2O3 | 0.94 | almandino 21-nov-2016 02:45 PM
| Si | K_SERIES | 13 | 0.09002 | 11092 | 33.82 | 0.14 | 24.9 | 72.35 | SiO2 | 3.09 | almandino 21-nov-2016 02:45 PM |  | Si | K_SERIES | 13.8 | 0.09561 | 11036 | 32.93 | 0.13 | 24.21 | 70.45 | SiO2 | 3.02 | almandino 21-nov-2016 02:45 PM
| P | K_SERIES | 0.07 | 0.00062 | 0.7388 | 0.28 | 0.05 | 0.19 | 0.64 | P2O5 | 0.02 | Apat 22-set-2016 03:33 PM |  | P | K_SERIES | 0.21 | 0.00176 | 0.7406 | 0.73 | 0.05 | 0.49 | 1.67 | P2O5 | 0.06 | Apat 22-set-2016 03:33 PM
| S | K_SERIES | 0.03 | 0.00027 | 0.7967 | 0.11 | 0.04 | 0.07 | 0.27 | SO3 | 0.01 | anhydrite 21-nov-2016 02:49 PM |  | S | K_SERIES | 0.03 | 0.00029 | 0.796 | 0.1 | 0.03 | 0.07 | 0.26 | SO3 | 0.01 | anhydrite 21-nov-2016 02:49 PM
| Cl | K_SERIES | 0.07 | 0.00058 | 0.9728 | 0.22 | 0.04 | 0.13 | 0 |  | 0.02 | Tugtupite 24-nov-2015 04:52 PM |  | K | K_SERIES | 0.63 | 0.00528 | 0.9839 | 1.68 | 0.05 | 0.89 | 2.02 | K2O | 0.11 | sanidine 22-set-2016 02:52 PM
| K | K_SERIES | 0.64 | 0.00535 | 0.9834 | 1.87 | 0.06 | 0.99 | 2.25 | K2O | 0.12 | sanidine 22-set-2016 02:52 PM |  | Ca | K_SERIES | 0.26 | 0.00233 | 0.9716 | 0.71 | 0.05 | 0.37 | 0.99 | CaO | 0.05 | anhydrite 21-nov-2016 02:49 PM
| Ca | K_SERIES | 0.13 | 0.0012 | 0.971 | 0.4 | 0.05 | 0.21 | 0.56 | CaO | 0.03 | anhydrite 21-nov-2016 02:49 PM |  | Ti | K_SERIES | 0.2 | 0.00192 | 0.8598 | 0.63 | 0.06 | 0.27 | 1.04 | TiO2 | 0.03 | TiO 22-set-2016 03:28 PM
| Ti | K_SERIES | 0.21 | 0.002 | 0.8603 | 0.71 | 0.06 | 0.31 | 1.19 | TiO2 | 0.04 | TiO 22-set-2016 03:28 PM |  | Mn | K_SERIES | 0.02 | 0.00015 | 0.929 | 0.05 | 0.07 | 0.02 | 0.06 | MnO | 0 | rhodonite 22-set-2016 03:07 PM
| Mn | K_SERIES | 0.03 | 0.00029 | 0.9293 | 0.1 | 0.07 | 0.04 | 0.13 | MnO | 0 | rhodonite 22-set-2016 03:07 PM |  | Fe | K_SERIES | 0.85 | 0.00714 | 0.9672 | 2.32 | 0.11 | 0.86 | 2.99 | FeO | 0.11 | almandino 21-nov-2016 02:42 PM
| Fe | K_SERIES | 0.82 | 0.00685 | 0.9676 | 2.44 | 0.12 | 0.9 | 3.14 | FeO | 0.11 | almandino 21-nov-2016 02:42 PM |  | O |  |  |  |  | 49.76 | 0.16 | 64.22 |  |  | 8
| O |  |  |  |  | 49.71 | 0.17 | 64.26 |  |  | 7.98 |  |  | Totals |  |  |  |  | 100
| Totals |  |  |  |  | 100 | [16 empty] | Cation sum | 4.46
[10 empty] | Cation sum | 4.42
[14 empty] | Processing option : | Oxygen by stoichiometry (Normalised)
| Processing option : | Oxygen by stoichiometry (Normalised) | [11 empty] | Number of iterations : | 2
| Number of iterations : | 2 | [11 empty] | Sample is polished.
| Sample is polished. | [12 empty] | Sample is coated with Carbon - thickness (nm): 15.0, density (g/cm3): 2.25
| Sample is coated with Carbon - thickness (nm): 15.0, density (g/cm3): 2.25 | [12 empty] | Detector efficiency : Calculation
Detector efficiency : Calculation

## sito2
Element | Line | App. Conc | k ratio | Intensity corrn. | Weight% | Weight% sigma | Atomic% | Compound% | Formula | Number of ions | Standard
Na | K_SERIES | 0.71 | 0.00383 | 0.9324 | 2.06 | 0.06 | 1.85 | 2.77 | Na2O | 0.23 | albite 21-nov-2016 02:36 PM
Mg | K_SERIES | 0.16 | 0.00093 | 11068 | 0.39 | 0.04 | 0.33 | 0.65 | MgO | 0.04 | almandino 21-nov-2016 02:46 PM
Al | K_SERIES | 4.82 | 0.03112 | 11440 | 11.45 | 0.08 | 8.78 | 21.64 | Al2O3 | 1.11 | almandino 21-nov-2016 02:45 PM
Si | K_SERIES | 12.35 | 0.08556 | 10861 | 30.92 | 0.13 | 22.77 | 66.15 | SiO2 | 2.88 | almandino 21-nov-2016 02:45 PM
P | K_SERIES | 0.16 | 0.00133 | 0.7432 | 0.57 | 0.05 | 0.38 | 1.3 | P2O5 | 0.05 | Apat 22-set-2016 03:33 PM
S | K_SERIES | 0.01 | 0.00012 | 0.7992 | 0.04 | 0.03 | 0.03 | 0.11 | SO3 | 0 | anhydrite 21-nov-2016 02:49 PM
K | K_SERIES | 0.81 | 0.00682 | 0.9864 | 2.23 | 0.06 | 1.18 | 2.69 | K2O | 0.15 | sanidine 22-set-2016 02:52 PM
Ca | K_SERIES | 0.34 | 0.003 | 0.9716 | 0.94 | 0.05 | 0.49 | 1.32 | CaO | 0.06 | anhydrite 21-nov-2016 02:49 PM
Ti | K_SERIES | 0.15 | 0.00145 | 0.8595 | 0.49 | 0.06 | 0.21 | 0.81 | TiO2 | 0.03 | TiO 22-set-2016 03:28 PM
Mn | K_SERIES | 0.02 | 0.0002 | 0.9296 | 0.07 | 0.07 | 0.03 | 0.09 | MnO | 0 | rhodonite 22-set-2016 03:07 PM
Fe | K_SERIES | 0.68 | 0.00572 | 0.9679 | 1.92 | 0.11 | 0.71 | 2.47 | FeO | 0.09 | almandino 21-nov-2016 02:42 PM
O |  |  |  |  | 48.91 | 0.16 | 63.24 |  |  | 8
Totals |  |  |  |  | 100
[9 empty] | Cation sum | 4.65
Processing option : | Oxygen by stoichiometry (Normalised)
Number of iterations : | 2
Sample is polished.
Sample is coated with Carbon - thickness (nm): 15.0, density (g/cm3): 2.25
Detector efficiency : Calculation

## sito3
Element | Line | App. Conc | k ratio | Intensity corrn. | Weight% | Weight% sigma | Atomic% | Compound% | Formula | Number of ions | Standard
Na | K_SERIES | 0.18 | 0.00096 | 0.9189 | 0.52 | 0.05 | 0.47 | 0.71 | Na2O | 0.06 | albite 21-nov-2016 02:36 PM
Mg | K_SERIES | 0.19 | 0.00112 | 11166 | 0.47 | 0.04 | 0.4 | 0.77 | MgO | 0.05 | almandino 21-nov-2016 02:46 PM
Al | K_SERIES | 4.74 | 0.03058 | 11506 | 11.24 | 0.08 | 8.63 | 21.25 | Al2O3 | 1.08 | almandino 21-nov-2016 02:45 PM
Si | K_SERIES | 12.65 | 0.08764 | 10921 | 31.65 | 0.13 | 23.34 | 67.71 | SiO2 | 2.92 | almandino 21-nov-2016 02:45 PM
P | K_SERIES | 0.21 | 0.00182 | 0.7423 | 0.78 | 0.05 | 0.52 | 1.79 | P2O5 | 0.07 | Apat 22-set-2016 03:33 PM
S | K_SERIES | 0.02 | 0.0002 | 0.7975 | 0.07 | 0.04 | 0.05 | 0.18 | SO3 | 0.01 | anhydrite 21-nov-2016 02:49 PM
K | K_SERIES | 0.71 | 0.00593 | 0.9853 | 1.96 | 0.06 | 1.04 | 2.36 | K2O | 0.13 | sanidine 22-set-2016 02:52 PM
Ca | K_SERIES | 0.19 | 0.00165 | 0.9723 | 0.52 | 0.05 | 0.27 | 0.73 | CaO | 0.03 | anhydrite 21-nov-2016 02:49 PM
Ti | K_SERIES | 0.19 | 0.0018 | 0.8611 | 0.61 | 0.06 | 0.26 | 1.01 | TiO2 | 0.03 | TiO 22-set-2016 03:28 PM
Mn | K_SERIES | 0 | -4e-05 | 0.9302 | -0.01 | 0.07 | 0 | -0.02 | MnO | 0 | rhodonite 22-set-2016 03:07 PM
Fe | K_SERIES | 0.97 | 0.00809 | 0.9685 | 2.73 | 0.11 | 1.01 | 3.51 | FeO | 0.13 | almandino 21-nov-2016 02:42 PM
O |  |  |  |  | 49.46 | 0.16 | 64.02 |  |  | 8
Totals |  |  |  |  | 100
[9 empty] | Cation sum | 4.5
Processing option : | Oxygen by stoichiometry (Normalised)
Number of iterations : | 2
Sample is polished.
Sample is coated with Carbon - thickness (nm): 15.0, density (g/cm3): 2.25
Detector efficiency : Calculation

## sito4
SPETTRO1 | Element | Line | App. Conc | k ratio | Intensity corrn. | Weight% | Weight% sigma | Atomic% | Compound% | Formula | Number of ions | Standard | SPETTRO2 | Element | Line | App. Conc | k ratio | Intensity corrn. | Weight% | Weight% sigma | Atomic% | Compound% | Formula | Number of ions | Standard
| Na | K_SERIES | 0.16 | 0.00085 | 0.9235 | 0.49 | 0.05 | 0.44 | 0.67 | Na2O | 0.06 | albite 21-nov-2016 02:36 PM |  | Na | K_SERIES | 0.23 | 0.00122 | 0.9238 | 0.66 | 0.05 | 0.6 | 0.89 | Na2O | 0.07 | albite 21-nov-2016 02:36 PM
| Mg | K_SERIES | 0.15 | 0.00087 | 11209 | 0.39 | 0.04 | 0.33 | 0.64 | MgO | 0.04 | almandino 21-nov-2016 02:46 PM |  | Mg | K_SERIES | 0.15 | 0.00089 | 11190 | 0.37 | 0.04 | 0.31 | 0.61 | MgO | 0.04 | almandino 21-nov-2016 02:46 PM
| Al | K_SERIES | 3.57 | 0.02306 | 11558 | 8.99 | 0.08 | 6.87 | 16.99 | Al2O3 | 0.85 | almandino 21-nov-2016 02:45 PM |  | Al | K_SERIES | 4.11 | 0.02655 | 11544 | 9.7 | 0.08 | 7.43 | 18.32 | Al2O3 | 0.93 | almandino 21-nov-2016 02:45 PM
| Si | K_SERIES | 13.28 | 0.09196 | 11156 | 34.64 | 0.14 | 25.43 | 74.1 | SiO2 | 3.16 | almandino 21-nov-2016 02:45 PM |  | Si | K_SERIES | 13.62 | 0.09434 | 11086 | 33.44 | 0.13 | 24.62 | 71.55 | SiO2 | 3.08 | almandino 21-nov-2016 02:45 PM
| P | K_SERIES | 0.06 | 0.00047 | 0.7371 | 0.22 | 0.05 | 0.15 | 0.5 | P2O5 | 0.02 | Apat 22-set-2016 03:33 PM |  | P | K_SERIES | 0.13 | 0.00112 | 0.7403 | 0.48 | 0.05 | 0.32 | 1.1 | P2O5 | 0.04 | Apat 22-set-2016 03:33 PM
| S | K_SERIES | 0.03 | 0.00031 | 0.7953 | 0.12 | 0.04 | 0.08 | 0.31 | SO3 | 0.01 | anhydrite 21-nov-2016 02:49 PM |  | S | K_SERIES | 0.01 | 0.00012 | 0.797 | 0.04 | 0.03 | 0.03 | 0.11 | SO3 | 0 | anhydrite 21-nov-2016 02:49 PM
| K | K_SERIES | 0.74 | 0.00623 | 0.9826 | 2.19 | 0.06 | 1.16 | 2.64 | K2O | 0.14 | sanidine 22-set-2016 02:52 PM |  | K | K_SERIES | 0.98 | 0.00826 | 0.9842 | 2.72 | 0.06 | 1.44 | 3.27 | K2O | 0.18 | sanidine 22-set-2016 02:52 PM
| Ca | K_SERIES | 0.14 | 0.00127 | 0.9689 | 0.43 | 0.05 | 0.22 | 0.6 | CaO | 0.03 | anhydrite 21-nov-2016 02:49 PM |  | Ca | K_SERIES | 0.13 | 0.00113 | 0.9688 | 0.36 | 0.05 | 0.18 | 0.5 | CaO | 0.02 | anhydrite 21-nov-2016 02:49 PM
| Ti | K_SERIES | 0.16 | 0.0015 | 0.8584 | 0.54 | 0.06 | 0.23 | 0.9 | TiO2 | 0.03 | TiO 22-set-2016 03:28 PM |  | Ti | K_SERIES | 0.17 | 0.00161 | 0.8589 | 0.54 | 0.06 | 0.23 | 0.9 | TiO2 | 0.03 | TiO 22-set-2016 03:28 PM
| Mn | K_SERIES | 0.03 | 0.00023 | 0.9281 | 0.09 | 0.07 | 0.03 | 0.11 | MnO | 0 | rhodonite 22-set-2016 03:07 PM |  | Mn | K_SERIES | 0.02 | 0.00013 | 0.9289 | 0.05 | 0.07 | 0.02 | 0.06 | MnO | 0 | rhodonite 22-set-2016 03:07 PM
| Fe | K_SERIES | 0.66 | 0.0055 | 0.9664 | 1.98 | 0.11 | 0.73 | 2.54 | FeO | 0.09 | almandino 21-nov-2016 02:42 PM |  | Fe | K_SERIES | 0.74 | 0.00622 | 0.9672 | 2.09 | 0.11 | 0.77 | 2.69 | FeO | 0.1 | almandino 21-nov-2016 02:42 PM
| O |  |  |  |  | 49.92 | 0.17 | 64.34 |  |  | 8 |  |  | O |  |  |  |  | 49.56 | 0.16 | 64.05 |  |  | 8
| Totals |  |  |  |  | 100 | [7 empty] | Totals |  |  |  |  | 100
[10 empty] | Cation sum | 4.43 | [11 empty] | Cation sum | 4.49
| Processing option : | Oxygen by stoichiometry (Normalised) | [11 empty] | Processing option : | Oxygen by stoichiometry (Normalised)
| Number of iterations : | 2 | [11 empty] | Number of iterations : | 2
| Sample is polished. | [12 empty] | Sample is polished.
| Sample is coated with Carbon - thickness (nm): 15.0, density (g/cm3): 2.25 | [12 empty] | Sample is coated with Carbon - thickness (nm): 15.0, density (g/cm3): 2.25
| Detector efficiency : Calculation | [12 empty] | Detector efficiency : Calculation

## sito5
Element | Line | App. Conc | k ratio | Intensity corrn. | Weight% | Weight% sigma | Atomic% | Compound% | Formula | Number of ions | Standard
Na | K_SERIES | 0.17 | 0.0009 | 0.922 | 0.48 | 0.04 | 0.44 | 0.65 | Na2O | 0.05 | albite 21-nov-2016 02:36 PM
Mg | K_SERIES | 0.18 | 0.00104 | 11199 | 0.43 | 0.04 | 0.36 | 0.71 | MgO | 0.05 | almandino 21-nov-2016 02:46 PM
Al | K_SERIES | 4.32 | 0.0279 | 11542 | 10.04 | 0.08 | 7.7 | 18.97 | Al2O3 | 0.96 | almandino 21-nov-2016 02:45 PM
Si | K_SERIES | 13.64 | 0.09445 | 11053 | 33.08 | 0.13 | 24.37 | 70.77 | SiO2 | 3.04 | almandino 21-nov-2016 02:45 PM
P | K_SERIES | 0.16 | 0.00134 | 0.7408 | 0.57 | 0.05 | 0.38 | 1.3 | P2O5 | 0.05 | Apat 22-set-2016 03:33 PM
S | K_SERIES | 0 | 4e-05 | 0.7971 | 0.02 | 0.03 | 0.01 | 0.04 | SO3 | 0 | anhydrite 21-nov-2016 02:49 PM
K | K_SERIES | 0.98 | 0.00826 | 0.9845 | 2.67 | 0.06 | 1.42 | 3.22 | K2O | 0.18 | sanidine 22-set-2016 02:52 PM
Ca | K_SERIES | 0.13 | 0.00112 | 0.9693 | 0.35 | 0.05 | 0.18 | 0.49 | CaO | 0.02 | anhydrite 21-nov-2016 02:49 PM
Ti | K_SERIES | 0.17 | 0.00157 | 0.8594 | 0.52 | 0.06 | 0.23 | 0.87 | TiO2 | 0.03 | TiO 22-set-2016 03:28 PM
Mn | K_SERIES | 0.02 | 0.00017 | 0.9292 | 0.06 | 0.07 | 0.02 | 0.07 | MnO | 0 | rhodonite 22-set-2016 03:07 PM
Fe | K_SERIES | 0.82 | 0.00683 | 0.9676 | 2.26 | 0.11 | 0.84 | 2.91 | FeO | 0.1 | almandino 21-nov-2016 02:42 PM
O |  |  |  |  | 49.52 | 0.16 | 64.06 |  |  | 8
Totals |  |  |  |  | 100
[9 empty] | Cation sum | 4.49
Processing option : | Oxygen by stoichiometry (Normalised)
Number of iterations : | 2
Sample is polished.
Sample is coated with Carbon - thickness (nm): 15.0, density (g/cm3): 2.25
Detector efficiency : Calculation

## sito6
Element | Line | App. Conc | k ratio | Intensity corrn. | Weight% | Weight% sigma | Atomic% | Compound% | Formula | Number of ions | Standard
Na | K_SERIES | 0.17 | 0.00092 | 0.9203 | 0.47 | 0.04 | 0.42 | 0.64 | Na2O | 0.05 | albite 21-nov-2016 02:36 PM
Mg | K_SERIES | 0.22 | 0.00126 | 11185 | 0.49 | 0.04 | 0.42 | 0.82 | MgO | 0.05 | almandino 21-nov-2016 02:46 PM
Al | K_SERIES | 5.11 | 0.03298 | 11517 | 11.32 | 0.08 | 8.68 | 21.39 | Al2O3 | 1.08 | almandino 21-nov-2016 02:45 PM
Si | K_SERIES | 13.6 | 0.0942 | 10919 | 31.79 | 0.13 | 23.42 | 68.02 | SiO2 | 2.92 | almandino 21-nov-2016 02:45 PM
P | K_SERIES | 0.23 | 0.00193 | 0.7414 | 0.77 | 0.05 | 0.52 | 1.78 | P2O5 | 0.06 | Apat 22-set-2016 03:33 PM
S | K_SERIES | 0.01 | 6e-05 | 0.7967 | 0.02 | 0.03 | 0.01 | 0.05 | SO3 | 0 | anhydrite 21-nov-2016 02:49 PM
K | K_SERIES | 0.72 | 0.00606 | 0.9849 | 1.87 | 0.05 | 0.99 | 2.25 | K2O | 0.12 | sanidine 22-set-2016 02:52 PM
Ca | K_SERIES | 0.2 | 0.00174 | 0.9721 | 0.51 | 0.05 | 0.27 | 0.72 | CaO | 0.03 | anhydrite 21-nov-2016 02:49 PM
Ti | K_SERIES | 0.2 | 0.00188 | 0.8609 | 0.59 | 0.06 | 0.26 | 0.99 | TiO2 | 0.03 | TiO 22-set-2016 03:28 PM
Mn | K_SERIES | -0.01 | -7e-05 | 0.93 | -0.02 | 0.07 | -0.01 | -0.03 | MnO | 0 | rhodonite 22-set-2016 03:07 PM
Fe | K_SERIES | 1 | 0.00836 | 0.9683 | 2.63 | 0.11 | 0.98 | 3.39 | FeO | 0.12 | almandino 21-nov-2016 02:42 PM
O |  |  |  |  | 49.54 | 0.16 | 64.05 |  |  | 8
Totals |  |  |  |  | 100
[9 empty] | Cation sum | 4.49
Processing option : | Oxygen by stoichiometry (Normalised)
Number of iterations : | 2
Sample is polished.
Sample is coated with Carbon - thickness (nm): 15.0, density (g/cm3): 2.25
Detector efficiency : Calculation

## sito7
SPETTRO1 | Element | Line | App. Conc | k ratio | Intensity corrn. | Weight% | Weight% sigma | Atomic% | Compound% | Formula | Number of ions | Standard | SPETTRO2 | Element | Line | App. Conc | k ratio | Intensity corrn. | Weight% | Weight% sigma | Atomic% | Compound% | Formula | Number of ions | Standard
| Na | K_SERIES | 0.18 | 0.001 | 0.9244 | 0.55 | 0.05 | 0.49 | 0.74 | Na2O | 0.06 | albite 21-nov-2016 02:36 PM |  | Na | K_SERIES | 0.21 | 0.00112 | 0.9249 | 0.57 | 0.04 | 0.52 | 0.77 | Na2O | 0.07 | albite 21-nov-2016 02:36 PM
| Mg | K_SERIES | 0.15 | 0.00085 | 11215 | 0.36 | 0.04 | 0.3 | 0.59 | MgO | 0.04 | almandino 21-nov-2016 02:46 PM |  | Mg | K_SERIES | 0.17 | 0.00098 | 11217 | 0.38 | 0.04 | 0.33 | 0.63 | MgO | 0.04 | almandino 21-nov-2016 02:46 PM
| Al | K_SERIES | 4.18 | 0.02698 | 11566 | 9.93 | 0.08 | 7.65 | 18.77 | Al2O3 | 0.96 | almandino 21-nov-2016 02:45 PM |  | Al | K_SERIES | 4.81 | 0.03105 | 11562 | 10.68 | 0.08 | 8.24 | 20.18 | Al2O3 | 1.04 | almandino 21-nov-2016 02:45 PM
| Si | K_SERIES | 13.29 | 0.09207 | 11083 | 32.98 | 0.13 | 24.4 | 70.55 | SiO2 | 3.07 | almandino 21-nov-2016 02:45 PM |  | Si | K_SERIES | 13.6 | 0.09422 | 11015 | 31.7 | 0.13 | 23.5 | 67.82 | SiO2 | 2.96 | almandino 21-nov-2016 02:45 PM
| P | K_SERIES | 0.06 | 0.0005 | 0.743 | 0.22 | 0.04 | 0.15 | 0.5 | P2O5 | 0.02 | Apat 22-set-2016 03:33 PM |  | P | K_SERIES | 0.18 | 0.00155 | 0.7467 | 0.62 | 0.05 | 0.42 | 1.42 | P2O5 | 0.05 | Apat 22-set-2016 03:33 PM
| S | K_SERIES | 0.01 | 5e-05 | 0.8009 | 0.02 | 0.04 | 0.01 | 0.05 | SO3 | 0 | anhydrite 21-nov-2016 02:49 PM |  | S | K_SERIES | 0.01 | 6e-05 | 0.8022 | 0.02 | 0.03 | 0.01 | 0.05 | SO3 | 0 | anhydrite 21-nov-2016 02:49 PM
| K | K_SERIES | 1.47 | 0.0124 | 0.9866 | 4.11 | 0.07 | 2.18 | 4.95 | K2O | 0.27 | sanidine 22-set-2016 02:52 PM |  | K | K_SERIES | 1.7 | 0.01431 | 0.9876 | 4.42 | 0.07 | 2.35 | 5.33 | K2O | 0.3 | sanidine 22-set-2016 02:52 PM
| Ca | K_SERIES | 0.12 | 0.00104 | 0.9667 | 0.33 | 0.05 | 0.17 | 0.47 | CaO | 0.02 | anhydrite 21-nov-2016 02:49 PM |  | Ca | K_SERIES | 0.13 | 0.00119 | 0.9666 | 0.36 | 0.05 | 0.18 | 0.5 | CaO | 0.02 | anhydrite 21-nov-2016 02:49 PM
| Ti | K_SERIES | 0.16 | 0.00149 | 0.8581 | 0.51 | 0.06 | 0.22 | 0.85 | TiO2 | 0.03 | TiO 22-set-2016 03:28 PM |  | Ti | K_SERIES | 0.16 | 0.00146 | 0.8582 | 0.47 | 0.06 | 0.2 | 0.78 | TiO2 | 0.03 | TiO 22-set-2016 03:28 PM
| Mn | K_SERIES | 0.02 | 0.00016 | 0.9292 | 0.06 | 0.07 | 0.02 | 0.07 | MnO | 0 | rhodonite 22-set-2016 03:07 PM |  | Mn | K_SERIES | -0.01 | -8e-05 | 0.9296 | -0.03 | 0.07 | -0.01 | -0.04 | MnO | 0 | rhodonite 22-set-2016 03:07 PM
| Fe | K_SERIES | 0.68 | 0.00566 | 0.9677 | 1.92 | 0.11 | 0.72 | 2.47 | FeO | 0.09 | almandino 21-nov-2016 02:42 PM |  | Fe | K_SERIES | 0.75 | 0.00626 | 0.9682 | 1.98 | 0.1 | 0.74 | 2.55 | FeO | 0.09 | almandino 21-nov-2016 02:42 PM
| O |  |  |  |  | 49.02 | 0.16 | 63.68 |  |  | 8 |  |  | O |  |  |  |  | 48.82 | 0.16 | 63.52 |  |  | 8
| Totals |  |  |  |  | 100 | [7 empty] | Totals |  |  |  |  | 100
[10 empty] | Cation sum | 4.56 | [11 empty] | Cation sum | 4.59
| Processing option : | Oxygen by stoichiometry (Normalised) | [11 empty] | Processing option : | Oxygen by stoichiometry (Normalised)
| Number of iterations : | 2 | [11 empty] | Number of iterations : | 2
| Sample is polished. | [12 empty] | Sample is polished.
| Sample is coated with Carbon - thickness (nm): 15.0, density (g/cm3): 2.25 | [12 empty] | Sample is coated with Carbon - thickness (nm): 15.0, density (g/cm3): 2.25
| Detector efficiency : Calculation | [12 empty] | Detector efficiency : Calculation

## sito8
Element | Line | App. Conc | k ratio | Intensity corrn. | Weight% | Weight% sigma | Atomic% | Compound% | Formula | Number of ions | Standard
Na | K_SERIES | 0.22 | 0.0012 | 0.914 | 0.66 | 0.05 | 0.59 | 0.88 | Na2O | 0.07 | albite 21-nov-2016 02:36 PM
Mg | K_SERIES | 0.16 | 0.00094 | 11102 | 0.39 | 0.04 | 0.34 | 0.65 | MgO | 0.04 | almandino 21-nov-2016 02:46 PM
Al | K_SERIES | 4.42 | 0.02852 | 11472 | 10.42 | 0.08 | 8 | 19.68 | Al2O3 | 1 | almandino 21-nov-2016 02:45 PM
Si | K_SERIES | 13.14 | 0.09101 | 10977 | 32.39 | 0.13 | 23.9 | 69.28 | SiO2 | 2.98 | almandino 21-nov-2016 02:45 PM
P | K_SERIES | 0.21 | 0.00176 | 0.7412 | 0.75 | 0.05 | 0.5 | 1.72 | P2O5 | 0.06 | Apat 22-set-2016 03:33 PM
S | K_SERIES | 0.02 | 0.00017 | 0.7967 | 0.06 | 0.03 | 0.04 | 0.16 | SO3 | 0.01 | anhydrite 21-nov-2016 02:49 PM
K | K_SERIES | 0.62 | 0.0052 | 0.985 | 1.7 | 0.05 | 0.9 | 2.05 | K2O | 0.11 | sanidine 22-set-2016 02:52 PM
Ca | K_SERIES | 0.16 | 0.00145 | 0.9729 | 0.45 | 0.05 | 0.23 | 0.63 | CaO | 0.03 | anhydrite 21-nov-2016 02:49 PM
Ti | K_SERIES | 0.16 | 0.00149 | 0.862 | 0.5 | 0.06 | 0.21 | 0.83 | TiO2 | 0.03 | TiO 22-set-2016 03:28 PM
Mn | K_SERIES | 0 | -2e-05 | 0.9307 | -0.01 | 0.07 | 0 | -0.01 | MnO | 0 | rhodonite 22-set-2016 03:07 PM
Fe | K_SERIES | 1.15 | 0.00961 | 0.9689 | 3.21 | 0.12 | 1.19 | 4.13 | FeO | 0.15 | almandino 21-nov-2016 02:42 PM
O |  |  |  |  | 49.49 | 0.16 | 64.1 |  |  | 8
Totals |  |  |  |  | 100
[9 empty] | Cation sum | 4.48
Processing option : | Oxygen by stoichiometry (Normalised)
Number of iterations : | 2
Sample is polished.
Sample is coated with Carbon - thickness (nm): 15.0, density (g/cm3): 2.25
Detector efficiency : Calculation

## sito9
Element | Line | App. Conc | k ratio | Intensity corrn. | Weight% | Weight% sigma | Atomic% | Compound% | Formula | Number of ions | Standard
Na | K_SERIES | 0.15 | 0.00081 | 0.902 | 0.44 | 0.04 | 0.39 | 0.59 | Na2O | 0.05 | albite 21-nov-2016 02:36 PM
Mg | K_SERIES | 0.16 | 0.00095 | 11024 | 0.39 | 0.04 | 0.33 | 0.65 | MgO | 0.04 | almandino 21-nov-2016 02:46 PM
Al | K_SERIES | 3.76 | 0.02428 | 11423 | 8.69 | 0.08 | 6.69 | 16.43 | Al2O3 | 0.83 | almandino 21-nov-2016 02:45 PM
Si | K_SERIES | 14.25 | 0.09869 | 11109 | 33.88 | 0.13 | 25.06 | 72.47 | SiO2 | 3.11 | almandino 21-nov-2016 02:45 PM
P | K_SERIES | 0.19 | 0.00161 | 0.7397 | 0.67 | 0.05 | 0.45 | 1.54 | P2O5 | 0.06 | Apat 22-set-2016 03:33 PM
S | K_SERIES | 0.01 | 0.00011 | 0.7958 | 0.04 | 0.03 | 0.03 | 0.1 | SO3 | 0 | anhydrite 21-nov-2016 02:49 PM
K | K_SERIES | 0.47 | 0.00399 | 0.9851 | 1.27 | 0.05 | 0.68 | 1.53 | K2O | 0.08 | sanidine 22-set-2016 02:52 PM
Ca | K_SERIES | 0.2 | 0.00177 | 0.9744 | 0.54 | 0.05 | 0.28 | 0.75 | CaO | 0.03 | anhydrite 21-nov-2016 02:49 PM
Ti | K_SERIES | 0.13 | 0.00122 | 0.8635 | 0.4 | 0.06 | 0.17 | 0.66 | TiO2 | 0.02 | TiO 22-set-2016 03:28 PM
Mn | K_SERIES | 0.01 | 0.00013 | 0.9314 | 0.04 | 0.07 | 0.02 | 0.05 | MnO | 0 | rhodonite 22-set-2016 03:07 PM
Fe | K_SERIES | 1.49 | 0.01247 | 0.9697 | 4.06 | 0.13 | 1.51 | 5.22 | FeO | 0.19 | almandino 21-nov-2016 02:42 PM
O |  |  |  |  | 49.58 | 0.16 | 64.39 |  |  | 8
Totals |  |  |  |  | 100
[9 empty] | Cation sum | 4.42
Processing option : | Oxygen by stoichiometry (Normalised)
Number of iterations : | 2
Sample is polished.
Sample is coated with Carbon - thickness (nm): 15.0, density (g/cm3): 2.25
Detector efficiency : Calculation

## sito11
SPETTRO1 | Element | Line | App. Conc | k ratio | Intensity corrn. | Weight% | Weight% sigma | Atomic% | Compound% | Formula | Number of ions | Standard | SPETTRO2 | Element | Line | App. Conc | k ratio | Intensity corrn. | Weight% | Weight% sigma | Atomic% | Compound% | Formula | Number of ions | Standard
| Na | K_SERIES | 0.19 | 0.00105 | 0.9242 | 0.6 | 0.05 | 0.54 | 0.81 | Na2O | 0.07 | albite 21-nov-2016 02:36 PM |  | Na | K_SERIES | 0.29 | 0.00157 | 0.929 | 0.82 | 0.05 | 0.73 | 1.1 | Na2O | 0.09 | albite 21-nov-2016 02:36 PM
| Mg | K_SERIES | 0.18 | 0.00108 | 11201 | 0.47 | 0.04 | 0.4 | 0.78 | MgO | 0.05 | almandino 21-nov-2016 02:46 PM |  | Mg | K_SERIES | 0.13 | 0.00076 | 11209 | 0.3 | 0.04 | 0.26 | 0.5 | MgO | 0.03 | almandino 21-nov-2016 02:46 PM
| Al | K_SERIES | 3.92 | 0.02529 | 11537 | 9.7 | 0.08 | 7.41 | 18.33 | Al2O3 | 0.92 | almandino 21-nov-2016 02:45 PM |  | Al | K_SERIES | 3.41 | 0.02201 | 11571 | 7.7 | 0.07 | 5.85 | 14.56 | Al2O3 | 0.72 | almandino 21-nov-2016 02:45 PM
| Si | K_SERIES | 13.12 | 0.09089 | 11076 | 33.86 | 0.14 | 24.85 | 72.43 | SiO2 | 3.09 | almandino 21-nov-2016 02:45 PM |  | Si | K_SERIES | 15.59 | 0.10801 | 11280 | 36.16 | 0.13 | 26.37 | 77.36 | SiO2 | 3.26 | almandino 21-nov-2016 02:45 PM
| P | K_SERIES | 0.09 | 0.00074 | 0.7375 | 0.33 | 0.05 | 0.22 | 0.76 | P2O5 | 0.03 | Apat 22-set-2016 03:33 PM |  | P | K_SERIES | 0.15 | 0.00125 | 0.7339 | 0.52 | 0.04 | 0.34 | 1.19 | P2O5 | 0.04 | Apat 22-set-2016 03:33 PM
| S | K_SERIES | 0.03 | 0.00028 | 0.7952 | 0.11 | 0.04 | 0.07 | 0.28 | SO3 | 0.01 | anhydrite 21-nov-2016 02:49 PM |  | S | K_SERIES | 0.02 | 0.0002 | 0.7908 | 0.07 | 0.03 | 0.05 | 0.18 | SO3 | 0.01 | anhydrite 21-nov-2016 02:49 PM
| K | K_SERIES | 0.69 | 0.00578 | 0.9827 | 2 | 0.06 | 1.05 | 2.41 | K2O | 0.13 | sanidine 22-set-2016 02:52 PM |  | K | K_SERIES | 0.5 | 0.00417 | 0.9792 | 1.33 | 0.05 | 0.69 | 1.6 | K2O | 0.09 | sanidine 22-set-2016 02:52 PM
| Ca | K_SERIES | 0.12 | 0.00106 | 0.9697 | 0.35 | 0.05 | 0.18 | 0.49 | CaO | 0.02 | anhydrite 21-nov-2016 02:49 PM |  | Ca | K_SERIES | 0.25 | 0.00224 | 0.9681 | 0.68 | 0.05 | 0.35 | 0.96 | CaO | 0.04 | anhydrite 21-nov-2016 02:49 PM
| Ti | K_SERIES | 0.16 | 0.00155 | 0.8592 | 0.55 | 0.06 | 0.24 | 0.91 | TiO2 | 0.03 | TiO 22-set-2016 03:28 PM |  | Ti | K_SERIES | 0.09 | 0.00089 | 0.8566 | 0.29 | 0.05 | 0.12 | 0.48 | TiO2 | 0.02 | TiO 22-set-2016 03:28 PM
| Mn | K_SERIES | 0.01 | 0.0001 | 0.9285 | 0.04 | 0.07 | 0.01 | 0.05 | MnO | 0 | rhodonite 22-set-2016 03:07 PM |  | Mn | K_SERIES | 0.03 | 0.00022 | 0.9265 | 0.07 | 0.07 | 0.03 | 0.09 | MnO | 0 | rhodonite 22-set-2016 03:07 PM
| Fe | K_SERIES | 0.72 | 0.00605 | 0.9667 | 2.14 | 0.12 | 0.79 | 2.75 | FeO | 0.1 | almandino 21-nov-2016 02:42 PM |  | Fe | K_SERIES | 0.57 | 0.00474 | 0.9645 | 1.54 | 0.1 | 0.56 | 1.98 | FeO | 0.07 | almandino 21-nov-2016 02:42 PM
| O |  |  |  |  | 49.86 | 0.17 | 64.24 |  |  | 8 |  |  | O |  |  |  |  | 50.51 | 0.15 | 64.66 |  |  | 8
| Totals |  |  |  |  | 100 | [7 empty] | Totals |  |  |  |  | 100
[10 empty] | Cation sum | 4.45 | [11 empty] | Cation sum | 4.37
| Processing option : | Oxygen by stoichiometry (Normalised) | [11 empty] | Processing option : | Oxygen by stoichiometry (Normalised)
| Number of iterations : | 2 | [11 empty] | Number of iterations : | 2
| Sample is polished. | [12 empty] | Sample is polished.
| Sample is coated with Carbon - thickness (nm): 15.0, density (g/cm3): 2.25 | [12 empty] | Sample is coated with Carbon - thickness (nm): 15.0, density (g/cm3): 2.25
| Detector efficiency : Calculation | [12 empty] | Detector efficiency : Calculation

## sito12
Element | Line | App. Conc | k ratio | Intensity corrn. | Weight% | Weight% sigma | Atomic% | Compound% | Formula | Number of ions | Standard
Na | K_SERIES | 0.25 | 0.00137 | 0.9215 | 0.72 | 0.05 | 0.65 | 0.97 | Na2O | 0.08 | albite 21-nov-2016 02:36 PM
Mg | K_SERIES | 0.19 | 0.00111 | 11159 | 0.44 | 0.04 | 0.38 | 0.74 | MgO | 0.05 | almandino 21-nov-2016 02:46 PM
Al | K_SERIES | 4.61 | 0.02975 | 11506 | 10.5 | 0.08 | 8.04 | 19.84 | Al2O3 | 1 | almandino 21-nov-2016 02:45 PM
Si | K_SERIES | 13.67 | 0.09471 | 10986 | 32.64 | 0.13 | 24.01 | 69.83 | SiO2 | 3 | almandino 21-nov-2016 02:45 PM
P | K_SERIES | 0.19 | 0.00158 | 0.74 | 0.66 | 0.05 | 0.44 | 1.5 | P2O5 | 0.05 | Apat 22-set-2016 03:33 PM
S | K_SERIES | 0.02 | 0.00014 | 0.7959 | 0.05 | 0.03 | 0.03 | 0.13 | SO3 | 0 | anhydrite 21-nov-2016 02:49 PM
K | K_SERIES | 0.66 | 0.00553 | 0.984 | 1.75 | 0.05 | 0.93 | 2.11 | K2O | 0.12 | sanidine 22-set-2016 02:52 PM
Ca | K_SERIES | 0.21 | 0.00186 | 0.9716 | 0.57 | 0.05 | 0.29 | 0.79 | CaO | 0.04 | anhydrite 21-nov-2016 02:49 PM
Ti | K_SERIES | 0.17 | 0.0016 | 0.8603 | 0.52 | 0.06 | 0.22 | 0.86 | TiO2 | 0.03 | TiO 22-set-2016 03:28 PM
Mn | K_SERIES | -0.01 | -4e-05 | 0.9295 | -0.01 | 0.07 | -0.01 | -0.02 | MnO | 0 | rhodonite 22-set-2016 03:07 PM
Fe | K_SERIES | 0.93 | 0.0078 | 0.9677 | 2.52 | 0.11 | 0.93 | 3.25 | FeO | 0.12 | almandino 21-nov-2016 02:42 PM
O |  |  |  |  | 49.64 | 0.16 | 64.09 |  |  | 8
Totals |  |  |  |  | 100
[9 empty] | Cation sum | 4.48
Processing option : | Oxygen by stoichiometry (Normalised)
Number of iterations : | 2
Sample is polished.
Sample is coated with Carbon - thickness (nm): 15.0, density (g/cm3): 2.25
Detector efficiency : Calculation

## sito13
Element | Line | App. Conc | k ratio | Intensity corrn. | Weight% | Weight% sigma | Atomic% | Compound% | Formula | Number of ions | Standard
Na | K_SERIES | 0.19 | 0.00106 | 0.9189 | 0.56 | 0.04 | 0.51 | 0.76 | Na2O | 0.06 | albite 21-nov-2016 02:36 PM
Mg | K_SERIES | 0.21 | 0.00123 | 11160 | 0.5 | 0.04 | 0.42 | 0.82 | MgO | 0.05 | almandino 21-nov-2016 02:46 PM
Al | K_SERIES | 4.81 | 0.03103 | 11498 | 11.06 | 0.08 | 8.48 | 20.9 | Al2O3 | 1.06 | almandino 21-nov-2016 02:45 PM
Si | K_SERIES | 13.21 | 0.09148 | 10931 | 31.98 | 0.13 | 23.56 | 68.42 | SiO2 | 2.94 | almandino 21-nov-2016 02:45 PM
P | K_SERIES | 0.21 | 0.00176 | 0.741 | 0.73 | 0.05 | 0.49 | 1.68 | P2O5 | 0.06 | Apat 22-set-2016 03:33 PM
S | K_SERIES | 0.02 | 0.00016 | 0.7965 | 0.06 | 0.03 | 0.04 | 0.14 | SO3 | 0 | anhydrite 21-nov-2016 02:49 PM
K | K_SERIES | 0.65 | 0.00546 | 0.9846 | 1.74 | 0.05 | 0.92 | 2.1 | K2O | 0.12 | sanidine 22-set-2016 02:52 PM
Ca | K_SERIES | 0.15 | 0.00136 | 0.9724 | 0.42 | 0.05 | 0.21 | 0.58 | CaO | 0.03 | anhydrite 21-nov-2016 02:49 PM
Ti | K_SERIES | 0.19 | 0.00181 | 0.8614 | 0.59 | 0.06 | 0.26 | 0.99 | TiO2 | 0.03 | TiO 22-set-2016 03:28 PM
Mn | K_SERIES | 0.02 | 0.00015 | 0.9302 | 0.05 | 0.07 | 0.02 | 0.06 | MnO | 0 | rhodonite 22-set-2016 03:07 PM
Fe | K_SERIES | 1.01 | 0.00843 | 0.9684 | 2.75 | 0.12 | 1.02 | 3.54 | FeO | 0.13 | almandino 21-nov-2016 02:42 PM
O |  |  |  |  | 49.55 | 0.16 | 64.07 |  |  | 8
Totals |  |  |  |  | 100
[9 empty] | Cation sum | 4.49
Processing option : | Oxygen by stoichiometry (Normalised)
Number of iterations : | 2
Sample is polished.
Sample is coated with Carbon - thickness (nm): 15.0, density (g/cm3): 2.25
Detector efficiency : Calculation

## sito14
Element | Line | App. Conc | k ratio | Intensity corrn. | Weight% | Weight% sigma | Atomic% | Compound% | Formula | Number of ions | Standard
Na | K_SERIES | 0.3 | 0.00164 | 0.9204 | 0.88 | 0.05 | 0.8 | 1.19 | Na2O | 0.1 | albite 21-nov-2016 02:36 PM
Mg | K_SERIES | 0.19 | 0.00113 | 11129 | 0.47 | 0.04 | 0.4 | 0.78 | MgO | 0.05 | almandino 21-nov-2016 02:46 PM
Al | K_SERIES | 4.88 | 0.03149 | 11478 | 11.44 | 0.08 | 8.79 | 21.61 | Al2O3 | 1.1 | almandino 21-nov-2016 02:45 PM
Si | K_SERIES | 12.62 | 0.08743 | 10888 | 31.21 | 0.13 | 23.03 | 66.78 | SiO2 | 2.89 | almandino 21-nov-2016 02:45 PM
P | K_SERIES | 0.22 | 0.00188 | 0.7432 | 0.8 | 0.05 | 0.53 | 1.82 | P2O5 | 0.07 | Apat 22-set-2016 03:33 PM
S | K_SERIES | 0.01 | 0.00011 | 0.7983 | 0.04 | 0.03 | 0.03 | 0.11 | SO3 | 0 | anhydrite 21-nov-2016 02:49 PM
K | K_SERIES | 0.77 | 0.0065 | 0.986 | 2.11 | 0.06 | 1.12 | 2.54 | K2O | 0.14 | sanidine 22-set-2016 02:52 PM
Ca | K_SERIES | 0.21 | 0.00188 | 0.9723 | 0.58 | 0.05 | 0.3 | 0.82 | CaO | 0.04 | anhydrite 21-nov-2016 02:49 PM
Ti | K_SERIES | 0.17 | 0.00159 | 0.8612 | 0.53 | 0.06 | 0.23 | 0.88 | TiO2 | 0.03 | TiO 22-set-2016 03:28 PM
Mn | K_SERIES | -0.02 | -0.00015 | 0.9305 | -0.05 | 0.07 | -0.02 | -0.07 | MnO | 0 | rhodonite 22-set-2016 03:07 PM
Fe | K_SERIES | 0.99 | 0.00829 | 0.9688 | 2.75 | 0.12 | 1.02 | 3.54 | FeO | 0.13 | almandino 21-nov-2016 02:42 PM
O |  |  |  |  | 49.23 | 0.16 | 63.78 |  |  | 8
Totals |  |  |  |  | 100
[9 empty] | Cation sum | 4.54
Processing option : | Oxygen by stoichiometry (Normalised)
Number of iterations : | 2
Sample is polished.
Sample is coated with Carbon - thickness (nm): 15.0, density (g/cm3): 2.25
Detector efficiency : Calculation

## sito15
Element | Line | App. Conc | k ratio | Intensity corrn. | Weight% | Weight% sigma | Atomic% | Compound% | Formula | Number of ions | Standard
Na | K_SERIES | 0.2 | 0.00108 | 0.9193 | 0.55 | 0.04 | 0.49 | 0.74 | Na2O | 0.06 | albite 21-nov-2016 02:36 PM
Mg | K_SERIES | 0.23 | 0.00132 | 11167 | 0.51 | 0.04 | 0.44 | 0.85 | MgO | 0.05 | almandino 21-nov-2016 02:46 PM
Al | K_SERIES | 5.25 | 0.03392 | 11500 | 11.6 | 0.08 | 8.91 | 21.92 | Al2O3 | 1.12 | almandino 21-nov-2016 02:45 PM
Si | K_SERIES | 13.33 | 0.09232 | 10887 | 31.08 | 0.13 | 22.95 | 66.5 | SiO2 | 2.87 | almandino 21-nov-2016 02:45 PM
P | K_SERIES | 0.28 | 0.00236 | 0.7437 | 0.94 | 0.05 | 0.63 | 2.16 | P2O5 | 0.08 | Apat 22-set-2016 03:33 PM
S | K_SERIES | 0 | 2e-05 | 0.798 | 0.01 | 0.03 | 0 | 0.01 | SO3 | 0 | anhydrite 21-nov-2016 02:49 PM
K | K_SERIES | 0.86 | 0.0072 | 0.9859 | 2.2 | 0.05 | 1.17 | 2.66 | K2O | 0.15 | sanidine 22-set-2016 02:52 PM
Ca | K_SERIES | 0.19 | 0.00166 | 0.9721 | 0.49 | 0.05 | 0.25 | 0.68 | CaO | 0.03 | anhydrite 21-nov-2016 02:49 PM
Ti | K_SERIES | 0.19 | 0.00177 | 0.8613 | 0.55 | 0.06 | 0.24 | 0.92 | TiO2 | 0.03 | TiO 22-set-2016 03:28 PM
Mn | K_SERIES | 0 | 1e-05 | 0.9305 | 0 | 0.07 | 0 | 0.01 | MnO | 0 | rhodonite 22-set-2016 03:07 PM
Fe | K_SERIES | 1.06 | 0.00883 | 0.9689 | 2.77 | 0.11 | 1.03 | 3.56 | FeO | 0.13 | almandino 21-nov-2016 02:42 PM
O |  |  |  |  | 49.29 | 0.16 | 63.88 |  |  | 8
Totals |  |  |  |  | 100
[9 empty] | Cation sum | 4.52
Processing option : | Oxygen by stoichiometry (Normalised)
Number of iterations : | 2
Sample is polished.
Sample is coated with Carbon - thickness (nm): 15.0, density (g/cm3): 2.25
Detector efficiency : Calculation

## sito16
Element | Line | App. Conc | k ratio | Intensity corrn. | Weight% | Weight% sigma | Atomic% | Compound% | Formula | Number of ions | Standard
Fe | K_SERIES | 34.2 | 0.28631 | 11246 | 77.73 | 0.19 | 50 | 100 | FeO | 8 | almandino 21-nov-2016 02:42 PM
O |  |  |  |  | 22.27 | 0.19 | 50 |  |  | 8
Totals |  |  |  |  | 100
[9 empty] | Cation sum | 8
Processing option : | Oxygen by stoichiometry (Normalised)
Number of iterations : | 2
Sample is polished.
Sample is coated with Carbon - thickness (nm): 15.0, density (g/cm3): 2.25
Detector efficiency : Calculation

## sito17
SPETTRO1 | Element | Line | App. Conc | k ratio | Intensity corrn. | Weight% | Weight% sigma | Atomic% | Compound% | Formula | Number of ions | Standard | SPETTRO2 | Element | Line | App. Conc | k ratio | Intensity corrn. | Weight% | Weight% sigma | Atomic% | Compound% | Formula | Number of ions | Standard
| Fe | K_SERIES | 38.44 | 0.32179 | 11246 | 77.73 | 0.28 | 50 | 100 | FeO | 8 | almandino 21-nov-2016 02:42 PM |  | V | K_SERIES | 0.2 | 0.00196 | 10520 | 0.45 | 0.11 | 0.32 | 0.81 | V2O5 | 0.05 | V 26-feb-2008 02:40 PM
| O |  |  |  |  | 22.27 | 0.28 | 50 |  |  | 8 |  |  | Fe | K_SERIES | 35.52 | 0.29732 | 11237 | 77.1 | 0.33 | 49.44 | 99.19 | FeO | 7.87 | almandino 21-nov-2016 02:42 PM
| Totals |  |  |  |  | 100 | [7 empty] | O |  |  |  |  | 22.44 | 0.32 | 50.24 |  |  | 8
[10 empty] | Cation sum | 8 |  |  | Totals |  |  |  |  | 100
[23 empty] | Cation sum | 7.92
| Processing option : | Oxygen by stoichiometry (Normalised)
| Number of iterations : | 2 | [11 empty] | Processing option : | Oxygen by stoichiometry (Normalised)
| Sample is polished. | [12 empty] | Number of iterations : | 2
| Sample is coated with Carbon - thickness (nm): 15.0, density (g/cm3): 2.25 | [12 empty] | Sample is polished.
| Detector efficiency : Calculation | [12 empty] | Sample is coated with Carbon - thickness (nm): 15.0, density (g/cm3): 2.25
Detector efficiency : Calculation

## sito18
SPETTRO1 | Element | Line | App. Conc | k ratio | Intensity corrn. | Weight% | Weight% sigma | Atomic% | Compound% | Formula | Number of ions | Standard | SPETTRO2 | Element | Line | App. Conc | k ratio | Intensity corrn. | Weight% | Weight% sigma | Atomic% | Compound% | Formula | Number of ions | Standard
| F | K_SERIES | 1.2 | 0.00473 | 0.6755 | 9.65 | 0.64 | 11.78 | 0 |  | 1.28 | SrF2 14-mar-2016 02:59 PM |  | F | K_SERIES | 1.05 | 0.00416 | 0.589 | 10.58 | 1.09 | 12.33 | 0 |  | 1.34 | SrF2 14-mar-2016 02:59 PM
| Si | K_SERIES | 0.18 | 0.00124 | 11262 | 0.86 | 0.09 | 0.71 | 1.85 | SiO2 | 0.08 | almandino 21-nov-2016 02:45 PM |  | Si | K_SERIES | 0.26 | 0.0018 | 11777 | 1.31 | 0.14 | 1.03 | 2.79 | SiO2 | 0.11 | almandino 21-nov-2016 02:45 PM
| P | K_SERIES | 5.35 | 0.04577 | 0.9518 | 30.57 | 0.42 | 22.88 | 70.04 | P2O5 | 2.49 | Apat 22-set-2016 03:33 PM |  | P | K_SERIES | 5.37 | 0.04599 | 0.9761 | 32.57 | 0.58 | 23.28 | 74.62 | P2O5 | 2.53 | Apat 22-set-2016 03:33 PM
| Ni | K_SERIES | 0.02 | 0.00022 | 0.9112 | 0.14 | 0.4 | 0.05 | 0.17 | NiO | 0.01 | NiO 14-mar-2016 03:20 PM |  | Ag | L_SERIES | 0.65 | 0.0065 | 0.7349 | 5.23 | 0.56 | 1.07 | 5.62 | Ag2O | 0.12 | Ag 1-giu-1999 12:00 AM
| Cs | L_SERIES | 0.72 | 0.00716 | 0.7286 | 5.34 | 0.47 | 0.93 | 5.66 | Cs2O | 0.1 | Not defined 1-giu-1999 12:00 AM |  | Cs | L_SERIES | 0.72 | 0.0072 | 0.707 | 6.02 | 0.7 | 1 | 6.38 | Cs2O | 0.11 | Not defined 1-giu-1999 12:00 AM
| La | L_SERIES | 1.69 | 0.01422 | 0.8534 | 10.76 | 0.65 | 1.8 | 12.62 | La2O3 | 0.2 | monazite 29-lug-2016 02:52 PM |  | O |  |  |  |  | 44.29 | 0.75 | 61.29 |  |  | 6.66
| O |  |  |  |  | 42.68 | 0.58 | 61.84 |  |  | 6.72 |  |  | Totals |  |  |  |  | 100
| Totals |  |  |  |  | 100 | [16 empty] | Cation sum | 2.87
[10 empty] | Cation sum | 2.87
[14 empty] | Processing option : | Oxygen by stoichiometry (Normalised)
| Processing option : | Oxygen by stoichiometry (Normalised) | [11 empty] | Number of iterations : | 2
| Number of iterations : | 2 | [11 empty] | Sample is polished.
| Sample is polished. | [12 empty] | Sample is coated with Carbon - thickness (nm): 15.0, density (g/cm3): 2.25
| Sample is coated with Carbon - thickness (nm): 15.0, density (g/cm3): 2.25 | [12 empty] | Detector efficiency : Calculation
Detector efficiency : Calculation

## sito19
Element | Line | App. Conc | k ratio | Intensity corrn. | Weight% | Weight% sigma | Atomic% | Compound% | Formula | Number of ions | Standard
Fe | K_SERIES | 34.61 | 0.28977 | 11246 | 77.73 | 0.31 | 50 | 100 | FeO | 8 | almandino 21-nov-2016 02:42 PM
O |  |  |  |  | 22.27 | 0.31 | 50 |  |  | 8
Totals |  |  |  |  | 100
[9 empty] | Cation sum | 8
Processing option : | Oxygen by stoichiometry (Normalised)
Number of iterations : | 2
Sample is polished.
Sample is coated with Carbon - thickness (nm): 15.0, density (g/cm3): 2.25
Detector efficiency : Calculation

## sito20
SPETTRO1 | Element | Line | App. Conc | k ratio | Intensity corrn. | Weight% | Weight% sigma | Atomic% | Compound% | Formula | Number of ions | Standard | SPETTRO2 | Element | Line | App. Conc | k ratio | Intensity corrn. | Weight% | Weight% sigma | Atomic% | Compound% | Formula | Number of ions | Standard
| Mg | K_SERIES | 0.27 | 0.0016 | 0.6954 | 0.93 | 0.09 | 1.31 | 1.54 | MgO | 0.2 | almandino 21-nov-2016 02:46 PM |  | Fe | K_SERIES | 37.17 | 0.31113 | 11246 | 77.73 | 0.31 | 50 | 100 | FeO | 8 | almandino 21-nov-2016 02:42 PM
| Al | K_SERIES | 0.5 | 0.00321 | 0.816 | 1.44 | 0.08 | 1.83 | 2.72 | Al2O3 | 0.28 | almandino 21-nov-2016 02:45 PM |  | O |  |  |  |  | 22.27 | 0.31 | 50 |  |  | 8
| Ti | K_SERIES | 1.34 | 0.01261 | 10623 | 2.98 | 0.11 | 2.13 | 4.97 | TiO2 | 0.33 | TiO 22-set-2016 03:28 PM |  | Totals |  |  |  |  | 100
| Fe | K_SERIES | 33.16 | 0.27762 | 11116 | 70.55 | 0.31 | 43.22 | 90.77 | FeO | 6.71 | almandino 21-nov-2016 02:42 PM | [10 empty] | Cation sum | 8
| O |  |  |  |  | 24.1 | 0.29 | 51.52 |  |  | 8
| Totals |  |  |  |  | 100 | [7 empty] | Processing option : | Oxygen by stoichiometry (Normalised)
[10 empty] | Cation sum | 7.53 |  |  | Number of iterations : | 2
Sample is polished.
| Processing option : | Oxygen by stoichiometry (Normalised) | [11 empty] | Sample is coated with Carbon - thickness (nm): 15.0, density (g/cm3): 2.25
| Number of iterations : | 2 | [11 empty] | Detector efficiency : Calculation
Sample is polished.
Sample is coated with Carbon - thickness (nm): 15.0, density (g/cm3): 2.25
Detector efficiency : Calculation

## sito21
Element | Line | App. Conc | k ratio | Intensity corrn. | Weight% | Weight% sigma | Atomic% | Compound% | Formula | Number of ions | Standard
Mg | K_SERIES | 0.24 | 0.00139 | 0.6921 | 0.8 | 0.06 | 1.13 | 1.32 | MgO | 0.18 | almandino 21-nov-2016 02:46 PM
Al | K_SERIES | 0.42 | 0.00268 | 0.814 | 1.19 | 0.06 | 1.52 | 2.25 | Al2O3 | 0.24 | almandino 21-nov-2016 02:45 PM
Ti | K_SERIES | 1.2 | 0.01132 | 10650 | 2.63 | 0.08 | 1.89 | 4.39 | TiO2 | 0.3 | TiO 22-set-2016 03:28 PM
Fe | K_SERIES | 34.17 | 0.28601 | 11134 | 71.54 | 0.23 | 44.13 | 92.03 | FeO | 6.88 | almandino 21-nov-2016 02:42 PM
O |  |  |  |  | 23.84 | 0.22 | 51.33 |  |  | 8
Totals |  |  |  |  | 100
[9 empty] | Cation sum | 7.59
Processing option : | Oxygen by stoichiometry (Normalised)
Number of iterations : | 2
Sample is polished.
Sample is coated with Carbon - thickness (nm): 15.0, density (g/cm3): 2.25
Detector efficiency : Calculation