## sito1
Element | Line | App. Conc | k ratio | Intensity corrn. | Weight% | Weight% sigma | Atomic% | Compound% | Formula | Number of ions | Standard
Na | K_SERIES | 0.39 | 0.00214 | 0.8532 | 0.97 | 0.07 | 0.91 | 1.31 | Na2O | 0.12 | albite 21-nov-2016 02:36 PM
Mg | K_SERIES | 0.27 | 0.00158 | 10515 | 0.54 | 0.05 | 0.48 | 0.89 | MgO | 0.06 | almandino 21-nov-2016 02:46 PM
Al | K_SERIES | 5.32 | 0.03433 | 11029 | 10.13 | 0.11 | 8.1 | 19.13 | Al2O3 | 1.03 | almandino 21-nov-2016 02:45 PM
Si | K_SERIES | 14.37 | 0.09955 | 10768 | 28.03 | 0.17 | 21.54 | 59.97 | SiO2 | 2.73 | almandino 21-nov-2016 02:45 PM
P | K_SERIES | 0.14 | 0.00122 | 0.7583 | 0.4 | 0.06 | 0.28 | 0.91 | P2O5 | 0.04 | Apat 22-set-2016 03:33 PM
S | K_SERIES | 0.18 | 0.00161 | 0.8149 | 0.46 | 0.05 | 0.31 | 1.14 | SO3 | 0.04 | anhydrite 21-nov-2016 02:49 PM
Cl | K_SERIES | 0.16 | 0.00126 | 0.9913 | 0.34 | 0.05 | 0.21 | 0 |  | 0.03 | Tugtupite 24-nov-2015 04:52 PM
K | K_SERIES | 1 | 0.00842 | 10006 | 2.1 | 0.07 | 1.16 | 2.53 | K2O | 0.15 | sanidine 22-set-2016 02:52 PM
Ca | K_SERIES | 0.38 | 0.00338 | 0.9871 | 0.81 | 0.07 | 0.44 | 1.13 | CaO | 0.06 | anhydrite 21-nov-2016 02:49 PM
Ti | K_SERIES | 0.23 | 0.00218 | 0.877 | 0.56 | 0.08 | 0.25 | 0.93 | TiO2 | 0.03 | TiO 22-set-2016 03:28 PM
Mn | K_SERIES | 0 | -4e-05 | 0.9423 | -0.01 | 0.1 | 0 | -0.01 | MnO | 0 | rhodonite 22-set-2016 03:07 PM
Fe | K_SERIES | 4.26 | 0.03564 | 0.9813 | 9.11 | 0.21 | 3.52 | 11.73 | FeO | 0.45 | almandino 21-nov-2016 02:42 PM
O |  |  |  |  | 46.56 | 0.22 | 62.81 |  |  | 7.97
Totals |  |  |  |  | 100
[9 empty] | Cation sum | 4.69
Processing option : | Oxygen by stoichiometry (Normalised)
Number of iterations : | 2
Sample is polished.
Sample is coated with Carbon - thickness (nm): 15.0, density (g/cm3): 2.25
Detector efficiency : Calculation

## sito2
Element | Line | App. Conc | k ratio | Intensity corrn. | Weight% | Weight% sigma | Atomic% | Compound% | Formula | Number of ions | Standard
Na | K_SERIES | 0.16 | 0.00088 | 0.81 | 0.51 | 0.08 | 0.5 | 0.69 | Na2O | 0.06 | albite 21-nov-2016 02:36 PM
Mg | K_SERIES | 0.13 | 0.00074 | 10174 | 0.32 | 0.06 | 0.29 | 0.53 | MgO | 0.04 | almandino 21-nov-2016 02:46 PM
Al | K_SERIES | 3.56 | 0.02298 | 10810 | 8.43 | 0.11 | 6.92 | 15.93 | Al2O3 | 0.88 | almandino 21-nov-2016 02:45 PM
Si | K_SERIES | 11.74 | 0.08133 | 10800 | 27.83 | 0.19 | 21.94 | 59.55 | SiO2 | 2.79 | almandino 21-nov-2016 02:45 PM
P | K_SERIES | 0.09 | 0.00081 | 0.7631 | 0.32 | 0.07 | 0.23 | 0.72 | P2O5 | 0.03 | Apat 22-set-2016 03:33 PM
S | K_SERIES | 0.05 | 0.00045 | 0.8207 | 0.15 | 0.06 | 0.11 | 0.38 | SO3 | 0.01 | anhydrite 21-nov-2016 02:49 PM
Cl | K_SERIES | 0.16 | 0.00123 | 10000 | 0.41 | 0.06 | 0.25 | 0 |  | 0.03 | Tugtupite 24-nov-2015 04:52 PM
K | K_SERIES | 0.68 | 0.0057 | 10094 | 1.72 | 0.08 | 0.97 | 2.07 | K2O | 0.12 | sanidine 22-set-2016 02:52 PM
Ca | K_SERIES | 0.19 | 0.00172 | 0.998 | 0.5 | 0.07 | 0.27 | 0.7 | CaO | 0.03 | anhydrite 21-nov-2016 02:49 PM
Ti | K_SERIES | 0.36 | 0.00342 | 0.8887 | 1.05 | 0.1 | 0.48 | 1.75 | TiO2 | 0.06 | TiO 22-set-2016 03:28 PM
Mn | K_SERIES | 0.05 | 0.00046 | 0.95 | 0.15 | 0.12 | 0.06 | 0.19 | MnO | 0.01 | rhodonite 22-set-2016 03:07 PM
Fe | K_SERIES | 5.13 | 0.04296 | 0.9893 | 13.28 | 0.26 | 5.26 | 17.09 | FeO | 0.67 | almandino 21-nov-2016 02:42 PM
O |  |  |  |  | 45.33 | 0.26 | 62.72 |  |  | 7.97
Totals |  |  |  |  | 100
[9 empty] | Cation sum | 4.7
Processing option : | Oxygen by stoichiometry (Normalised)
Number of iterations : | 2
Sample is polished.
Sample is coated with Carbon - thickness (nm): 15.0, density (g/cm3): 2.25
Detector efficiency : Calculation

## sito4
Element | Line | App. Conc | k ratio | Intensity corrn. | Weight% | Weight% sigma | Atomic% | Compound% | Formula | Number of ions | Standard
Na | K_SERIES | 0.24 | 0.00132 | 0.811 | 0.81 | 0.08 | 0.78 | 1.09 | Na2O | 0.1 | albite 21-nov-2016 02:36 PM
Mg | K_SERIES | 0.14 | 0.00085 | 10147 | 0.39 | 0.06 | 0.35 | 0.64 | MgO | 0.04 | almandino 21-nov-2016 02:46 PM
Al | K_SERIES | 3.83 | 0.02476 | 10777 | 9.63 | 0.12 | 7.91 | 18.19 | Al2O3 | 1.01 | almandino 21-nov-2016 02:45 PM
Si | K_SERIES | 10.43 | 0.07224 | 10673 | 26.43 | 0.19 | 20.86 | 56.54 | SiO2 | 2.66 | almandino 21-nov-2016 02:45 PM
P | K_SERIES | 0.08 | 0.00067 | 0.7646 | 0.28 | 0.07 | 0.2 | 0.64 | P2O5 | 0.03 | Apat 22-set-2016 03:33 PM
S | K_SERIES | 0.08 | 0.0007 | 0.8223 | 0.25 | 0.06 | 0.17 | 0.63 | SO3 | 0.02 | anhydrite 21-nov-2016 02:49 PM
Cl | K_SERIES | 0.18 | 0.00138 | 10011 | 0.48 | 0.06 | 0.3 | 0 |  | 0.04 | Tugtupite 24-nov-2015 04:52 PM
K | K_SERIES | 0.56 | 0.00473 | 10103 | 1.51 | 0.08 | 0.85 | 1.82 | K2O | 0.11 | sanidine 22-set-2016 02:52 PM
Ca | K_SERIES | 0.26 | 0.00228 | 0.9993 | 0.69 | 0.08 | 0.38 | 0.97 | CaO | 0.05 | anhydrite 21-nov-2016 02:49 PM
Ti | K_SERIES | 0.28 | 0.00262 | 0.8896 | 0.85 | 0.1 | 0.39 | 1.41 | TiO2 | 0.05 | TiO 22-set-2016 03:28 PM
Mn | K_SERIES | 0.08 | 0.00065 | 0.9508 | 0.22 | 0.13 | 0.09 | 0.28 | MnO | 0.01 | rhodonite 22-set-2016 03:07 PM
Fe | K_SERIES | 4.93 | 0.04124 | 0.9902 | 13.46 | 0.26 | 5.34 | 17.31 | FeO | 0.68 | almandino 21-nov-2016 02:42 PM
O |  |  |  |  | 45.01 | 0.27 | 62.37 |  |  | 7.96
Totals |  |  |  |  | 100
[9 empty] | Cation sum | 4.77
Processing option : | Oxygen by stoichiometry (Normalised)
Number of iterations : | 2
Sample is polished.
Sample is coated with Carbon - thickness (nm): 15.0, density (g/cm3): 2.25
Detector efficiency : Calculation

## sito5
Element | Line | App. Conc | k ratio | Intensity corrn. | Weight% | Weight% sigma | Atomic% | Compound% | Formula | Number of ions | Standard
Na | K_SERIES | 0.27 | 0.00148 | 0.86 | 0.59 | 0.06 | 0.55 | 0.8 | Na2O | 0.07 | albite 21-nov-2016 02:36 PM
Mg | K_SERIES | 0.11 | 0.00065 | 10630 | 0.19 | 0.05 | 0.17 | 0.32 | MgO | 0.02 | almandino 21-nov-2016 02:46 PM
Al | K_SERIES | 7.01 | 0.04528 | 11153 | 11.75 | 0.1 | 9.37 | 22.21 | Al2O3 | 1.19 | almandino 21-nov-2016 02:45 PM
Si | K_SERIES | 15.83 | 0.10962 | 10697 | 27.64 | 0.15 | 21.17 | 59.14 | SiO2 | 2.68 | almandino 21-nov-2016 02:45 PM
P | K_SERIES | 0.14 | 0.00122 | 0.7566 | 0.35 | 0.05 | 0.24 | 0.81 | P2O5 | 0.03 | Apat 22-set-2016 03:33 PM
S | K_SERIES | 0.15 | 0.00135 | 0.8135 | 0.34 | 0.05 | 0.23 | 0.85 | SO3 | 0.03 | anhydrite 21-nov-2016 02:49 PM
Cl | K_SERIES | 0.15 | 0.00112 | 0.9905 | 0.27 | 0.05 | 0.17 | 0 |  | 0.02 | Tugtupite 24-nov-2015 04:52 PM
K | K_SERIES | 1.27 | 0.01069 | 0.9997 | 2.38 | 0.07 | 1.31 | 2.86 | K2O | 0.17 | sanidine 22-set-2016 02:52 PM
Ca | K_SERIES | 0.18 | 0.00156 | 0.9858 | 0.33 | 0.06 | 0.18 | 0.46 | CaO | 0.02 | anhydrite 21-nov-2016 02:49 PM
Ti | K_SERIES | 0.41 | 0.00389 | 0.8764 | 0.88 | 0.08 | 0.4 | 1.47 | TiO2 | 0.05 | TiO 22-set-2016 03:28 PM
Mn | K_SERIES | 0.05 | 0.00043 | 0.9416 | 0.1 | 0.09 | 0.04 | 0.13 | MnO | 0 | rhodonite 22-set-2016 03:07 PM
Fe | K_SERIES | 4.36 | 0.03647 | 0.9805 | 8.3 | 0.19 | 3.2 | 10.68 | FeO | 0.41 | almandino 21-nov-2016 02:42 PM
O |  |  |  |  | 46.86 | 0.2 | 62.99 |  |  | 7.98
Totals |  |  |  |  | 100
[9 empty] | Cation sum | 4.67
Processing option : | Oxygen by stoichiometry (Normalised)
Number of iterations : | 2
Sample is polished.
Sample is coated with Carbon - thickness (nm): 15.0, density (g/cm3): 2.25
Detector efficiency : Calculation

## sito6
Element | Line | App. Conc | k ratio | Intensity corrn. | Weight% | Weight% sigma | Atomic% | Compound% | Formula | Number of ions | Standard
Na | K_SERIES | 0.48 | 0.00261 | 0.8669 | 0.89 | 0.05 | 0.83 | 1.2 | Na2O | 0.1 | albite 21-nov-2016 02:36 PM
Mg | K_SERIES | 0.23 | 0.00137 | 10649 | 0.35 | 0.04 | 0.31 | 0.59 | MgO | 0.04 | almandino 21-nov-2016 02:46 PM
Al | K_SERIES | 7.99 | 0.05162 | 11142 | 11.55 | 0.09 | 9.12 | 21.82 | Al2O3 | 1.15 | almandino 21-nov-2016 02:45 PM
Si | K_SERIES | 19.09 | 0.13222 | 10698 | 28.71 | 0.14 | 21.78 | 61.42 | SiO2 | 2.75 | almandino 21-nov-2016 02:45 PM
P | K_SERIES | 0.2 | 0.00175 | 0.7503 | 0.44 | 0.05 | 0.3 | 1 | P2O5 | 0.04 | Apat 22-set-2016 03:33 PM
S | K_SERIES | 0.08 | 0.00074 | 0.8074 | 0.16 | 0.04 | 0.11 | 0.4 | SO3 | 0.01 | anhydrite 21-nov-2016 02:49 PM
K | K_SERIES | 0.73 | 0.00617 | 0.9967 | 1.18 | 0.05 | 0.64 | 1.43 | K2O | 0.08 | sanidine 22-set-2016 02:52 PM
Ca | K_SERIES | 0.46 | 0.00408 | 0.9861 | 0.75 | 0.05 | 0.4 | 1.05 | CaO | 0.05 | anhydrite 21-nov-2016 02:49 PM
Ti | K_SERIES | 0.28 | 0.00265 | 0.8748 | 0.52 | 0.06 | 0.23 | 0.86 | TiO2 | 0.03 | TiO 22-set-2016 03:28 PM
Mn | K_SERIES | -0.01 | -9e-05 | 0.9399 | -0.02 | 0.08 | -0.01 | -0.02 | MnO | 0 | rhodonite 22-set-2016 03:07 PM
Fe | K_SERIES | 4.84 | 0.04056 | 0.9785 | 7.97 | 0.17 | 3.04 | 10.25 | FeO | 0.38 | almandino 21-nov-2016 02:42 PM
O |  |  |  |  | 47.5 | 0.19 | 63.25 |  |  | 8
Totals |  |  |  |  | 100
[9 empty] | Cation sum | 4.65
Processing option : | Oxygen by stoichiometry (Normalised)
Number of iterations : | 2
Sample is polished.
Sample is coated with Carbon - thickness (nm): 15.0, density (g/cm3): 2.25
Detector efficiency : Calculation

## sito7
Element | Line | App. Conc | k ratio | Intensity corrn. | Weight% | Weight% sigma | Atomic% | Compound% | Formula | Number of ions | Standard
Na | K_SERIES | 0.91 | 0.00494 | 0.876 | 1.53 | 0.06 | 1.41 | 2.06 | Na2O | 0.18 | albite 21-nov-2016 02:36 PM
Mg | K_SERIES | 0.13 | 0.00078 | 10649 | 0.18 | 0.04 | 0.16 | 0.3 | MgO | 0.02 | almandino 21-nov-2016 02:46 PM
Al | K_SERIES | 10.6 | 0.06847 | 11153 | 13.96 | 0.1 | 11.01 | 26.38 | Al2O3 | 1.4 | almandino 21-nov-2016 02:45 PM
Si | K_SERIES | 18.96 | 0.13135 | 10491 | 26.53 | 0.13 | 20.1 | 56.76 | SiO2 | 2.56 | almandino 21-nov-2016 02:45 PM
P | K_SERIES | 0.22 | 0.00184 | 0.7516 | 0.42 | 0.04 | 0.29 | 0.96 | P2O5 | 0.04 | Apat 22-set-2016 03:33 PM
S | K_SERIES | 0.09 | 0.00082 | 0.8086 | 0.16 | 0.04 | 0.11 | 0.41 | SO3 | 0.01 | anhydrite 21-nov-2016 02:49 PM
K | K_SERIES | 0.58 | 0.00489 | 0.9979 | 0.86 | 0.05 | 0.47 | 1.03 | K2O | 0.06 | sanidine 22-set-2016 02:52 PM
Ca | K_SERIES | 0.81 | 0.0072 | 0.9876 | 1.21 | 0.06 | 0.64 | 1.69 | CaO | 0.08 | anhydrite 21-nov-2016 02:49 PM
Ti | K_SERIES | 0.3 | 0.00284 | 0.8744 | 0.51 | 0.06 | 0.22 | 0.85 | TiO2 | 0.03 | TiO 22-set-2016 03:28 PM
Mn | K_SERIES | -0.03 | -0.00024 | 0.9399 | -0.04 | 0.08 | -0.02 | -0.06 | MnO | 0 | rhodonite 22-set-2016 03:07 PM
Fe | K_SERIES | 4.98 | 0.04172 | 0.9786 | 7.48 | 0.16 | 2.85 | 9.62 | FeO | 0.36 | almandino 21-nov-2016 02:42 PM
O |  |  |  |  | 47.21 | 0.18 | 62.77 |  |  | 8
Totals |  |  |  |  | 100
[9 empty] | Cation sum | 4.75
Processing option : | Oxygen by stoichiometry (Normalised)
Number of iterations : | 2
Sample is polished.
Sample is coated with Carbon - thickness (nm): 15.0, density (g/cm3): 2.25
Detector efficiency : Calculation

## sito8
Element | Line | App. Conc | k ratio | Intensity corrn. | Weight% | Weight% sigma | Atomic% | Compound% | Formula | Number of ions | Standard
Na | K_SERIES | 0.35 | 0.00192 | 0.87 | 0.67 | 0.05 | 0.62 | 0.9 | Na2O | 0.08 | albite 21-nov-2016 02:36 PM
Mg | K_SERIES | 0.37 | 0.00217 | 10707 | 0.57 | 0.04 | 0.5 | 0.94 | MgO | 0.06 | almandino 21-nov-2016 02:46 PM
Al | K_SERIES | 8.04 | 0.05192 | 11158 | 11.84 | 0.09 | 9.34 | 22.36 | Al2O3 | 1.18 | almandino 21-nov-2016 02:45 PM
Si | K_SERIES | 18.59 | 0.12875 | 10680 | 28.58 | 0.14 | 21.67 | 61.14 | SiO2 | 2.74 | almandino 21-nov-2016 02:45 PM
P | K_SERIES | 0.15 | 0.00132 | 0.75 | 0.34 | 0.05 | 0.23 | 0.77 | P2O5 | 0.03 | Apat 22-set-2016 03:33 PM
S | K_SERIES | 0.08 | 0.00072 | 0.8076 | 0.16 | 0.04 | 0.11 | 0.4 | SO3 | 0.01 | anhydrite 21-nov-2016 02:49 PM
K | K_SERIES | 0.91 | 0.00764 | 0.9965 | 1.5 | 0.06 | 0.82 | 1.8 | K2O | 0.1 | sanidine 22-set-2016 02:52 PM
Ca | K_SERIES | 0.42 | 0.00374 | 0.9849 | 0.7 | 0.05 | 0.37 | 0.98 | CaO | 0.05 | anhydrite 21-nov-2016 02:49 PM
Ti | K_SERIES | 0.26 | 0.00248 | 0.874 | 0.5 | 0.06 | 0.22 | 0.83 | TiO2 | 0.03 | TiO 22-set-2016 03:28 PM
Mn | K_SERIES | 0.01 | 0.00013 | 0.9395 | 0.03 | 0.08 | 0.01 | 0.03 | MnO | 0 | rhodonite 22-set-2016 03:07 PM
Fe | K_SERIES | 4.55 | 0.0381 | 0.9781 | 7.64 | 0.17 | 2.91 | 9.83 | FeO | 0.37 | almandino 21-nov-2016 02:42 PM
O |  |  |  |  | 47.48 | 0.19 | 63.2 |  |  | 8
Totals |  |  |  |  | 100
[9 empty] | Cation sum | 4.66
Processing option : | Oxygen by stoichiometry (Normalised)
Number of iterations : | 2
Sample is polished.
Sample is coated with Carbon - thickness (nm): 15.0, density (g/cm3): 2.25
Detector efficiency : Calculation

## sito9
Element | Line | App. Conc | k ratio | Intensity corrn. | Weight% | Weight% sigma | Atomic% | Compound% | Formula | Number of ions | Standard
Na | K_SERIES | 0.35 | 0.00188 | 0.8696 | 0.61 | 0.05 | 0.57 | 0.82 | Na2O | 0.07 | albite 21-nov-2016 02:36 PM
Mg | K_SERIES | 0.34 | 0.00197 | 10714 | 0.48 | 0.04 | 0.42 | 0.8 | MgO | 0.05 | almandino 21-nov-2016 02:46 PM
Al | K_SERIES | 9.56 | 0.06172 | 11172 | 13.06 | 0.1 | 10.35 | 24.68 | Al2O3 | 1.32 | almandino 21-nov-2016 02:45 PM
Si | K_SERIES | 18.85 | 0.13055 | 10585 | 27.18 | 0.14 | 20.69 | 58.14 | SiO2 | 2.63 | almandino 21-nov-2016 02:45 PM
P | K_SERIES | 0.2 | 0.00168 | 0.7531 | 0.4 | 0.05 | 0.28 | 0.91 | P2O5 | 0.03 | Apat 22-set-2016 03:33 PM
S | K_SERIES | 0.06 | 0.00058 | 0.8102 | 0.12 | 0.04 | 0.08 | 0.3 | SO3 | 0.01 | anhydrite 21-nov-2016 02:49 PM
K | K_SERIES | 1.37 | 0.01156 | 0.9987 | 2.1 | 0.06 | 1.15 | 2.53 | K2O | 0.15 | sanidine 22-set-2016 02:52 PM
Ca | K_SERIES | 0.38 | 0.00336 | 0.9851 | 0.59 | 0.05 | 0.31 | 0.82 | CaO | 0.04 | anhydrite 21-nov-2016 02:49 PM
Ti | K_SERIES | 0.34 | 0.00316 | 0.8748 | 0.59 | 0.06 | 0.26 | 0.98 | TiO2 | 0.03 | TiO 22-set-2016 03:28 PM
Mn | K_SERIES | 0.07 | 0.00056 | 0.9404 | 0.11 | 0.08 | 0.04 | 0.14 | MnO | 0.01 | rhodonite 22-set-2016 03:07 PM
Fe | K_SERIES | 4.93 | 0.04125 | 0.9792 | 7.68 | 0.16 | 2.94 | 9.88 | FeO | 0.37 | almandino 21-nov-2016 02:42 PM
O |  |  |  |  | 47.09 | 0.18 | 62.92 |  |  | 8
Totals |  |  |  |  | 100
[9 empty] | Cation sum | 4.71
Processing option : | Oxygen by stoichiometry (Normalised)
Number of iterations : | 2
Sample is polished.
Sample is coated with Carbon - thickness (nm): 15.0, density (g/cm3): 2.25
Detector efficiency : Calculation

## sito10
Element | Line | App. Conc | k ratio | Intensity corrn. | Weight% | Weight% sigma | Atomic% | Compound% | Formula | Number of ions | Standard
Na | K_SERIES | 0.26 | 0.00142 | 0.853 | 0.77 | 0.07 | 0.72 | 1.04 | Na2O | 0.09 | albite 21-nov-2016 02:36 PM
Mg | K_SERIES | 0.14 | 0.00081 | 10541 | 0.33 | 0.06 | 0.29 | 0.54 | MgO | 0.04 | almandino 21-nov-2016 02:46 PM
Al | K_SERIES | 5.33 | 0.03439 | 11067 | 12.08 | 0.12 | 9.65 | 22.82 | Al2O3 | 1.23 | almandino 21-nov-2016 02:45 PM
Si | K_SERIES | 11.39 | 0.07887 | 10617 | 26.9 | 0.18 | 20.66 | 57.55 | SiO2 | 2.62 | almandino 21-nov-2016 02:45 PM
P | K_SERIES | 0.15 | 0.00125 | 0.7569 | 0.48 | 0.06 | 0.34 | 1.11 | P2O5 | 0.04 | Apat 22-set-2016 03:33 PM
S | K_SERIES | 0.09 | 0.00086 | 0.8134 | 0.29 | 0.05 | 0.2 | 0.73 | SO3 | 0.02 | anhydrite 21-nov-2016 02:49 PM
Cl | K_SERIES | 0.13 | 0.00098 | 0.9908 | 0.32 | 0.06 | 0.2 | 0 |  | 0.02 | Tugtupite 24-nov-2015 04:52 PM
K | K_SERIES | 0.64 | 0.00538 | 10006 | 1.6 | 0.07 | 0.88 | 1.93 | K2O | 0.11 | sanidine 22-set-2016 02:52 PM
Ca | K_SERIES | 0.21 | 0.00187 | 0.9891 | 0.53 | 0.07 | 0.29 | 0.75 | CaO | 0.04 | anhydrite 21-nov-2016 02:49 PM
Ti | K_SERIES | 0.23 | 0.00214 | 0.879 | 0.65 | 0.09 | 0.29 | 1.08 | TiO2 | 0.04 | TiO 22-set-2016 03:28 PM
Mn | K_SERIES | 0.04 | 0.00032 | 0.9433 | 0.1 | 0.11 | 0.04 | 0.13 | MnO | 0 | rhodonite 22-set-2016 03:07 PM
Fe | K_SERIES | 3.65 | 0.03055 | 0.9822 | 9.32 | 0.23 | 3.6 | 11.99 | FeO | 0.46 | almandino 21-nov-2016 02:42 PM
O |  |  |  |  | 46.61 | 0.24 | 62.84 |  |  | 7.98
Totals |  |  |  |  | 100
[9 empty] | Cation sum | 4.69
Processing option : | Oxygen by stoichiometry (Normalised)
Number of iterations : | 2
Sample is polished.
Sample is coated with Carbon - thickness (nm): 15.0, density (g/cm3): 2.25
Detector efficiency : Calculation

## sito11
Element | Line | App. Conc | k ratio | Intensity corrn. | Weight% | Weight% sigma | Atomic% | Compound% | Formula | Number of ions | Standard
Na | K_SERIES | 0.26 | 0.00143 | 0.8507 | 0.76 | 0.07 | 0.72 | 1.03 | Na2O | 0.09 | albite 21-nov-2016 02:36 PM
Mg | K_SERIES | 0.14 | 0.00084 | 10522 | 0.34 | 0.06 | 0.3 | 0.56 | MgO | 0.04 | almandino 21-nov-2016 02:46 PM
Al | K_SERIES | 6.16 | 0.03978 | 11047 | 13.68 | 0.13 | 10.96 | 25.84 | Al2O3 | 1.4 | almandino 21-nov-2016 02:45 PM
Si | K_SERIES | 10.75 | 0.07444 | 10468 | 25.16 | 0.17 | 19.38 | 53.83 | SiO2 | 2.47 | almandino 21-nov-2016 02:45 PM
P | K_SERIES | 0.2 | 0.00173 | 0.759 | 0.65 | 0.07 | 0.46 | 1.5 | P2O5 | 0.06 | Apat 22-set-2016 03:33 PM
S | K_SERIES | 0.07 | 0.00068 | 0.8146 | 0.22 | 0.05 | 0.15 | 0.56 | SO3 | 0.02 | anhydrite 21-nov-2016 02:49 PM
Cl | K_SERIES | 0.13 | 0.001 | 0.9925 | 0.32 | 0.06 | 0.19 | 0 |  | 0.02 | Tugtupite 24-nov-2015 04:52 PM
K | K_SERIES | 0.56 | 0.0047 | 10025 | 1.37 | 0.07 | 0.76 | 1.65 | K2O | 0.1 | sanidine 22-set-2016 02:52 PM
Ca | K_SERIES | 0.26 | 0.00227 | 0.9916 | 0.63 | 0.07 | 0.34 | 0.88 | CaO | 0.04 | anhydrite 21-nov-2016 02:49 PM
Ti | K_SERIES | 0.25 | 0.00231 | 0.8809 | 0.68 | 0.09 | 0.31 | 1.14 | TiO2 | 0.04 | TiO 22-set-2016 03:28 PM
Mn | K_SERIES | 0.04 | 0.00032 | 0.9447 | 0.1 | 0.11 | 0.04 | 0.12 | MnO | 0 | rhodonite 22-set-2016 03:07 PM
Fe | K_SERIES | 3.92 | 0.03282 | 0.9836 | 9.77 | 0.23 | 3.78 | 12.57 | FeO | 0.48 | almandino 21-nov-2016 02:42 PM
O |  |  |  |  | 46.32 | 0.24 | 62.61 |  |  | 7.98
Totals |  |  |  |  | 100
[9 empty] | Cation sum | 4.74
Processing option : | Oxygen by stoichiometry (Normalised)
Number of iterations : | 2
Sample is polished.
Sample is coated with Carbon - thickness (nm): 15.0, density (g/cm3): 2.25
Detector efficiency : Calculation

## sito12
Element | Line | App. Conc | k ratio | Intensity corrn. | Weight% | Weight% sigma | Atomic% | Compound% | Formula | Number of ions | Standard
Na | K_SERIES | 0.54 | 0.00294 | 0.8807 | 1 | 0.05 | 0.92 | 1.34 | Na2O | 0.12 | albite 21-nov-2016 02:36 PM
Mg | K_SERIES | 0.17 | 0.00101 | 10759 | 0.26 | 0.04 | 0.23 | 0.43 | MgO | 0.03 | almandino 21-nov-2016 02:46 PM
Al | K_SERIES | 7.8 | 0.05034 | 11235 | 11.24 | 0.09 | 8.8 | 21.23 | Al2O3 | 1.11 | almandino 21-nov-2016 02:45 PM
Si | K_SERIES | 19.75 | 0.13683 | 10775 | 29.68 | 0.14 | 22.34 | 63.49 | SiO2 | 2.82 | almandino 21-nov-2016 02:45 PM
P | K_SERIES | 0.21 | 0.00176 | 0.748 | 0.45 | 0.05 | 0.3 | 1.02 | P2O5 | 0.04 | Apat 22-set-2016 03:33 PM
S | K_SERIES | 0.1 | 0.00087 | 0.805 | 0.19 | 0.04 | 0.13 | 0.48 | SO3 | 0.02 | anhydrite 21-nov-2016 02:49 PM
K | K_SERIES | 0.71 | 0.006 | 0.9939 | 1.16 | 0.05 | 0.63 | 1.4 | K2O | 0.08 | sanidine 22-set-2016 02:52 PM
Ca | K_SERIES | 0.66 | 0.00586 | 0.9828 | 1.09 | 0.06 | 0.57 | 1.52 | CaO | 0.07 | anhydrite 21-nov-2016 02:49 PM
Ti | K_SERIES | 0.23 | 0.00218 | 0.8705 | 0.43 | 0.06 | 0.19 | 0.72 | TiO2 | 0.02 | TiO 22-set-2016 03:28 PM
Mn | K_SERIES | 0.03 | 0.00026 | 0.937 | 0.05 | 0.08 | 0.02 | 0.07 | MnO | 0 | rhodonite 22-set-2016 03:07 PM
Fe | K_SERIES | 3.89 | 0.03253 | 0.9756 | 6.45 | 0.16 | 2.44 | 8.3 | FeO | 0.31 | almandino 21-nov-2016 02:42 PM
O |  |  |  |  | 48.01 | 0.18 | 63.43 |  |  | 8
Totals |  |  |  |  | 100
[9 empty] | Cation sum | 4.61
Processing option : | Oxygen by stoichiometry (Normalised)
Number of iterations : | 2
Sample is polished.
Sample is coated with Carbon - thickness (nm): 15.0, density (g/cm3): 2.25
Detector efficiency : Calculation

## sito13
Element | Line | App. Conc | k ratio | Intensity corrn. | Weight% | Weight% sigma | Atomic% | Compound% | Formula | Number of ions | Standard
Na | K_SERIES | 0.3 | 0.00163 | 0.8564 | 0.59 | 0.05 | 0.55 | 0.8 | Na2O | 0.07 | albite 21-nov-2016 02:36 PM
Mg | K_SERIES | 0.2 | 0.00115 | 10596 | 0.31 | 0.04 | 0.28 | 0.52 | MgO | 0.04 | almandino 21-nov-2016 02:46 PM
Al | K_SERIES | 9.2 | 0.05938 | 11103 | 13.99 | 0.1 | 11.14 | 26.43 | Al2O3 | 1.42 | almandino 21-nov-2016 02:45 PM
Si | K_SERIES | 15.92 | 0.11027 | 10468 | 25.68 | 0.14 | 19.65 | 54.93 | SiO2 | 2.5 | almandino 21-nov-2016 02:45 PM
P | K_SERIES | 0.34 | 0.00291 | 0.7557 | 0.76 | 0.05 | 0.53 | 1.74 | P2O5 | 0.07 | Apat 22-set-2016 03:33 PM
S | K_SERIES | 0.08 | 0.00069 | 0.811 | 0.16 | 0.04 | 0.11 | 0.4 | SO3 | 0.01 | anhydrite 21-nov-2016 02:49 PM
K | K_SERIES | 0.81 | 0.00685 | 10005 | 1.37 | 0.06 | 0.76 | 1.65 | K2O | 0.1 | sanidine 22-set-2016 02:52 PM
Ca | K_SERIES | 0.2 | 0.00178 | 0.9898 | 0.34 | 0.05 | 0.18 | 0.48 | CaO | 0.02 | anhydrite 21-nov-2016 02:49 PM
Ti | K_SERIES | 0.34 | 0.00322 | 0.8796 | 0.66 | 0.07 | 0.3 | 1.1 | TiO2 | 0.04 | TiO 22-set-2016 03:28 PM
Mn | K_SERIES | 0.02 | 0.0002 | 0.9433 | 0.04 | 0.09 | 0.02 | 0.05 | MnO | 0 | rhodonite 22-set-2016 03:07 PM
Fe | K_SERIES | 5.38 | 0.04502 | 0.9821 | 9.25 | 0.18 | 3.56 | 11.9 | FeO | 0.45 | almandino 21-nov-2016 02:42 PM
O |  |  |  |  | 46.85 | 0.19 | 62.93 |  |  | 8
Totals |  |  |  |  | 100
[9 empty] | Cation sum | 4.71
Processing option : | Oxygen by stoichiometry (Normalised)
Number of iterations : | 2
Sample is polished.
Sample is coated with Carbon - thickness (nm): 15.0, density (g/cm3): 2.25
Detector efficiency : Calculation

## sito14
Element | Line | App. Conc | k ratio | Intensity corrn. | Weight% | Weight% sigma | Atomic% | Compound% | Formula | Number of ions | Standard
Na | K_SERIES | 0.33 | 0.00179 | 0.8692 | 0.63 | 0.05 | 0.58 | 0.84 | Na2O | 0.07 | albite 21-nov-2016 02:36 PM
Mg | K_SERIES | 0.3 | 0.00176 | 10705 | 0.46 | 0.04 | 0.41 | 0.77 | MgO | 0.05 | almandino 21-nov-2016 02:46 PM
Al | K_SERIES | 7.81 | 0.05046 | 11171 | 11.53 | 0.1 | 9.1 | 21.79 | Al2O3 | 1.15 | almandino 21-nov-2016 02:45 PM
Si | K_SERIES | 18.82 | 0.13039 | 10715 | 28.96 | 0.14 | 21.94 | 61.95 | SiO2 | 2.77 | almandino 21-nov-2016 02:45 PM
P | K_SERIES | 0.18 | 0.00151 | 0.7496 | 0.39 | 0.05 | 0.27 | 0.89 | P2O5 | 0.03 | Apat 22-set-2016 03:33 PM
S | K_SERIES | 0.08 | 0.00072 | 0.807 | 0.16 | 0.04 | 0.11 | 0.41 | SO3 | 0.01 | anhydrite 21-nov-2016 02:49 PM
K | K_SERIES | 0.83 | 0.00701 | 0.9961 | 1.38 | 0.06 | 0.75 | 1.66 | K2O | 0.09 | sanidine 22-set-2016 02:52 PM
Ca | K_SERIES | 0.38 | 0.00339 | 0.9849 | 0.64 | 0.05 | 0.34 | 0.89 | CaO | 0.04 | anhydrite 21-nov-2016 02:49 PM
Ti | K_SERIES | 0.31 | 0.00287 | 0.874 | 0.58 | 0.06 | 0.26 | 0.96 | TiO2 | 0.03 | TiO 22-set-2016 03:28 PM
Mn | K_SERIES | 0 | -1e-05 | 0.9393 | 0 | 0.08 | 0 | 0 | MnO | 0 | rhodonite 22-set-2016 03:07 PM
Fe | K_SERIES | 4.54 | 0.03797 | 0.9779 | 7.65 | 0.17 | 2.91 | 9.84 | FeO | 0.37 | almandino 21-nov-2016 02:42 PM
O |  |  |  |  | 47.63 | 0.19 | 63.35 |  |  | 8
Totals |  |  |  |  | 100
[9 empty] | Cation sum | 4.63
Processing option : | Oxygen by stoichiometry (Normalised)
Number of iterations : | 2
Sample is polished.
Sample is coated with Carbon - thickness (nm): 15.0, density (g/cm3): 2.25
Detector efficiency : Calculation

## sito15
Element | Line | App. Conc | k ratio | Intensity corrn. | Weight% | Weight% sigma | Atomic% | Compound% | Formula | Number of ions | Standard
Na | K_SERIES | 0.3 | 0.00162 | 0.8701 | 0.53 | 0.05 | 0.49 | 0.71 | Na2O | 0.06 | albite 21-nov-2016 02:36 PM
Mg | K_SERIES | 0.29 | 0.00172 | 10729 | 0.42 | 0.04 | 0.37 | 0.7 | MgO | 0.05 | almandino 21-nov-2016 02:46 PM
Al | K_SERIES | 9.5 | 0.06131 | 11192 | 12.99 | 0.09 | 10.29 | 24.54 | Al2O3 | 1.31 | almandino 21-nov-2016 02:45 PM
Si | K_SERIES | 18.9 | 0.13093 | 10603 | 27.28 | 0.13 | 20.76 | 58.37 | SiO2 | 2.64 | almandino 21-nov-2016 02:45 PM
P | K_SERIES | 0.21 | 0.00182 | 0.7534 | 0.43 | 0.05 | 0.3 | 0.99 | P2O5 | 0.04 | Apat 22-set-2016 03:33 PM
S | K_SERIES | 0.09 | 0.00085 | 0.8102 | 0.18 | 0.04 | 0.12 | 0.44 | SO3 | 0.01 | anhydrite 21-nov-2016 02:49 PM
K | K_SERIES | 1.46 | 0.01227 | 0.9983 | 2.24 | 0.06 | 1.22 | 2.69 | K2O | 0.16 | sanidine 22-set-2016 02:52 PM
Ca | K_SERIES | 0.37 | 0.00331 | 0.9843 | 0.58 | 0.05 | 0.31 | 0.81 | CaO | 0.04 | anhydrite 21-nov-2016 02:49 PM
Ti | K_SERIES | 0.3 | 0.00284 | 0.8742 | 0.53 | 0.06 | 0.24 | 0.88 | TiO2 | 0.03 | TiO 22-set-2016 03:28 PM
Mn | K_SERIES | 0.02 | 0.00018 | 0.9402 | 0.03 | 0.08 | 0.01 | 0.04 | MnO | 0 | rhodonite 22-set-2016 03:07 PM
Fe | K_SERIES | 4.89 | 0.0409 | 0.979 | 7.64 | 0.16 | 2.92 | 9.83 | FeO | 0.37 | almandino 21-nov-2016 02:42 PM
O |  |  |  |  | 47.16 | 0.18 | 62.98 |  |  | 8
Totals |  |  |  |  | 100
[9 empty] | Cation sum | 4.7
Processing option : | Oxygen by stoichiometry (Normalised)
Number of iterations : | 2
Sample is polished.
Sample is coated with Carbon - thickness (nm): 15.0, density (g/cm3): 2.25
Detector efficiency : Calculation