## sup200x
Formula | sito1 | sito2 | sito4 | sito5 | media | dev.st | rsd
Na2O | 1.31 | 0.69 | 1.09 | 0.8 | 0.9725 | 0.2812324 | 28.9185
MgO | 0.89 | 0.53 | 0.64 | 0.32 | 0.595 | 0.2372762 | 39.87835
Al2O3 | 19.13 | 15.93 | 18.19 | 22.21 | 18.865 | 2.603146 | 13.79881
SiO2 | 59.97 | 59.55 | 56.54 | 59.14 | 58.8 | 1.544301 | 2.626363
P2O5 | 0.91 | 0.72 | 0.64 | 0.81 | 0.77 | 0.1163329 | 15.10816
SO3 | 1.14 | 0.38 | 0.63 | 0.85 | 0.75 | 0.323213 | 43.09507
K2O | 2.53 | 2.07 | 1.82 | 2.86 | 2.32 | 0.4648297 | 20.03576
CaO | 1.13 | 0.7 | 0.97 | 0.46 | 0.815 | 0.295804 | 36.29497
TiO2 | 0.93 | 1.75 | 1.41 | 1.47 | 1.39 | 0.3405877 | 24.50271
MnO | -0.01 | 0.19 | 0.28 | 0.13 | 0.1475 | 0.121758 | 82.54777
FeO | 11.73 | 17.09 | 17.31 | 10.68 | 14.2025 | 3.488814 | 24.56479

## corpo200x
Formula | sito6 | sito8 | sito10 | sito12 | sito14 | media | dev.st | rsd
Na2O | 1.2 | 0.9 | 1.04 | 1.34 | 0.84 | 1.064 | 0.2075572 | 19.50726
MgO | 0.59 | 0.94 | 0.54 | 0.43 | 0.77 | 0.654 | 0.2015688 | 30.82092
Al2O3 | 21.82 | 22.36 | 22.82 | 21.23 | 21.79 | 22.004 | 0.6064899 | 2.756271
SiO2 | 61.42 | 61.14 | 57.55 | 63.49 | 61.95 | 61.11 | 2.187499 | 3.579608
P2O5 | 1 | 0.77 | 1.11 | 1.02 | 0.89 | 0.958 | 0.1310343 | 13.67791
SO3 | 0.4 | 0.4 | 0.73 | 0.48 | 0.41 | 0.484 | 0.1415274 | 29.24119
K2O | 1.43 | 1.8 | 1.93 | 1.4 | 1.66 | 1.644 | 0.2300652 | 13.99423
CaO | 1.05 | 0.98 | 0.75 | 1.52 | 0.89 | 1.038 | 0.291839 | 28.11551
TiO2 | 0.86 | 0.83 | 1.08 | 0.72 | 0.96 | 0.89 | 0.1363818 | 15.3238
MnO | -0.02 | 0.03 | 0.13 | 0.07 | 0 | 0.042 | 0.05974948 | 142.2607
FeO | 10.25 | 9.83 | 11.99 | 8.3 | 9.84 | 10.042 | 1.318928 | 13.13411

## corpo500x
Formula | sito7 | sito9 | sito11 | sito13 | sito15 | media | dev.st | rsd
Na2O | 2.06 | 0.82 | 1.03 | 0.8 | 0.71 | 1.084 | 0.5580591 | 51.48147
MgO | 0.3 | 0.8 | 0.56 | 0.52 | 0.7 | 0.576 | 0.1904731 | 33.06825
Al2O3 | 26.38 | 24.68 | 25.84 | 26.43 | 24.54 | 25.574 | 0.9112519 | 3.563197
SiO2 | 56.76 | 58.14 | 53.83 | 54.93 | 58.37 | 56.406 | 1.987695 | 3.523906
P2O5 | 0.96 | 0.91 | 1.5 | 1.74 | 0.99 | 1.22 | 0.3759654 | 30.81684
SO3 | 0.41 | 0.3 | 0.56 | 0.4 | 0.44 | 0.422 | 0.09338094 | 22.12818
K2O | 1.03 | 2.53 | 1.65 | 1.65 | 2.69 | 1.91 | 0.6896376 | 36.10668
CaO | 1.69 | 0.82 | 0.88 | 0.48 | 0.81 | 0.936 | 0.4496999 | 48.04486
TiO2 | 0.85 | 0.98 | 1.14 | 1.1 | 0.88 | 0.99 | 0.128841 | 13.01424
MnO | -0.06 | 0.14 | 0.12 | 0.05 | 0.04 | 0.058 | 0.07886698 | 135.9775
FeO | 9.62 | 9.88 | 12.57 | 11.9 | 9.83 | 10.76 | 1.370639 | 12.73828