## sito1
Element | Line | App. Conc | k ratio | Intensity corrn. | Weight% | Weight% sigma | Atomic% | Compound% | Formula | Number of ions | Standard
Na | K_SERIES | 0.28 | 0.00153 | 0.8243 | 0.79 | 0.05 | 0.76 | 1.07 | Na2O | 0.1 | albite 21-nov-2016 02:36 PM
Mg | K_SERIES | 0.29 | 0.0017 | 10272 | 0.65 | 0.04 | 0.59 | 1.09 | MgO | 0.08 | almandino 21-nov-2016 02:46 PM
Al | K_SERIES | 4.63 | 0.02993 | 10837 | 9.94 | 0.07 | 8.1 | 18.77 | Al2O3 | 1.03 | almandino 21-nov-2016 02:45 PM
Si | K_SERIES | 12.25 | 0.08486 | 10678 | 26.65 | 0.11 | 20.86 | 57.01 | SiO2 | 2.67 | almandino 21-nov-2016 02:45 PM
P | K_SERIES | 0.15 | 0.00125 | 0.7629 | 0.45 | 0.04 | 0.32 | 1.02 | P2O5 | 0.04 | Apat 22-set-2016 03:33 PM
S | K_SERIES | 0.06 | 0.00051 | 0.8196 | 0.16 | 0.03 | 0.11 | 0.39 | SO3 | 0.01 | anhydrite 21-nov-2016 02:49 PM
Cl | K_SERIES | 0.11 | 0.00086 | 0.9987 | 0.26 | 0.03 | 0.16 | 0 |  | 0.02 | Tugtupite 24-nov-2015 04:52 PM
K | K_SERIES | 0.81 | 0.00682 | 10083 | 1.87 | 0.05 | 1.05 | 2.25 | K2O | 0.13 | sanidine 22-set-2016 02:52 PM
Ca | K_SERIES | 0.37 | 0.00331 | 0.9956 | 0.87 | 0.05 | 0.48 | 1.22 | CaO | 0.06 | anhydrite 21-nov-2016 02:49 PM
Ti | K_SERIES | 0.28 | 0.00266 | 0.8854 | 0.74 | 0.05 | 0.34 | 1.24 | TiO2 | 0.04 | TiO 22-set-2016 03:28 PM
Mn | K_SERIES | 0.08 | 0.00067 | 0.9481 | 0.19 | 0.07 | 0.08 | 0.25 | MnO | 0.01 | rhodonite 22-set-2016 03:07 PM
Fe | K_SERIES | 5.1 | 0.04269 | 0.9874 | 12 | 0.15 | 4.72 | 15.44 | FeO | 0.6 | almandino 21-nov-2016 02:42 PM
O |  |  |  |  | 45.44 | 0.15 | 62.44 |  |  | 7.98
Totals |  |  |  |  | 100
[9 empty] | Cation sum | 4.78
Processing option : | Oxygen by stoichiometry (Normalised)
Number of iterations : | 2
Sample is polished.
Sample is coated with Carbon - thickness (nm): 15.0, density (g/cm3): 2.25
Detector efficiency : Calculation

## sito2
Element | Line | App. Conc | k ratio | Intensity corrn. | Weight% | Weight% sigma | Atomic% | Compound% | Formula | Number of ions | Standard
Na | K_SERIES | 0.36 | 0.00196 | 0.8168 | 0.9 | 0.04 | 0.86 | 1.21 | Na2O | 0.11 | albite 21-nov-2016 02:36 PM
Mg | K_SERIES | 0.2 | 0.00119 | 10190 | 0.41 | 0.03 | 0.37 | 0.67 | MgO | 0.05 | almandino 21-nov-2016 02:46 PM
Al | K_SERIES | 5.97 | 0.03853 | 10799 | 11.26 | 0.07 | 9.2 | 21.27 | Al2O3 | 1.18 | almandino 21-nov-2016 02:45 PM
Si | K_SERIES | 13.16 | 0.09114 | 10540 | 25.42 | 0.1 | 19.96 | 54.38 | SiO2 | 2.56 | almandino 21-nov-2016 02:45 PM
P | K_SERIES | 0.21 | 0.00177 | 0.7629 | 0.55 | 0.04 | 0.39 | 1.27 | P2O5 | 0.05 | Apat 22-set-2016 03:33 PM
S | K_SERIES | 0.05 | 0.00049 | 0.8194 | 0.13 | 0.03 | 0.09 | 0.34 | SO3 | 0.01 | anhydrite 21-nov-2016 02:49 PM
K | K_SERIES | 0.75 | 0.00628 | 10100 | 1.51 | 0.04 | 0.85 | 1.81 | K2O | 0.11 | sanidine 22-set-2016 02:52 PM
Ca | K_SERIES | 0.26 | 0.00233 | 0.9988 | 0.54 | 0.04 | 0.29 | 0.75 | CaO | 0.04 | anhydrite 21-nov-2016 02:49 PM
Ti | K_SERIES | 0.32 | 0.00301 | 0.8892 | 0.73 | 0.05 | 0.34 | 1.22 | TiO2 | 0.04 | TiO 22-set-2016 03:28 PM
Mn | K_SERIES | 0.01 | 9e-05 | 0.9503 | 0.02 | 0.06 | 0.01 | 0.03 | MnO | 0 | rhodonite 22-set-2016 03:07 PM
Fe | K_SERIES | 6.44 | 0.05388 | 0.9895 | 13.25 | 0.14 | 5.23 | 17.05 | FeO | 0.67 | almandino 21-nov-2016 02:42 PM
O |  |  |  |  | 45.28 | 0.14 | 62.41 |  |  | 8
Totals |  |  |  |  | 100
[9 empty] | Cation sum | 4.82
Processing option : | Oxygen by stoichiometry (Normalised)
Number of iterations : | 2
Sample is polished.
Sample is coated with Carbon - thickness (nm): 15.0, density (g/cm3): 2.25
Detector efficiency : Calculation

## sito3
Element | Line | App. Conc | k ratio | Intensity corrn. | Weight% | Weight% sigma | Atomic% | Compound% | Formula | Number of ions | Standard
Na | K_SERIES | 0.3 | 0.00164 | 0.8248 | 0.83 | 0.04 | 0.79 | 1.12 | Na2O | 0.1 | albite 21-nov-2016 02:36 PM
Mg | K_SERIES | 0.27 | 0.00159 | 10272 | 0.6 | 0.03 | 0.54 | 0.99 | MgO | 0.07 | almandino 21-nov-2016 02:46 PM
Al | K_SERIES | 4.71 | 0.03044 | 10843 | 9.84 | 0.07 | 8.01 | 18.6 | Al2O3 | 1.02 | almandino 21-nov-2016 02:45 PM
Si | K_SERIES | 12.77 | 0.08849 | 10688 | 27.06 | 0.11 | 21.14 | 57.89 | SiO2 | 2.7 | almandino 21-nov-2016 02:45 PM
P | K_SERIES | 0.11 | 0.00095 | 0.7611 | 0.33 | 0.04 | 0.23 | 0.76 | P2O5 | 0.03 | Apat 22-set-2016 03:33 PM
S | K_SERIES | 0.06 | 0.00052 | 0.8185 | 0.16 | 0.03 | 0.11 | 0.39 | SO3 | 0.01 | anhydrite 21-nov-2016 02:49 PM
Cl | K_SERIES | 0.08 | 0.00063 | 0.9975 | 0.18 | 0.03 | 0.11 | 0 |  | 0.01 | Tugtupite 24-nov-2015 04:52 PM
K | K_SERIES | 0.71 | 0.00596 | 10078 | 1.59 | 0.04 | 0.89 | 1.92 | K2O | 0.11 | sanidine 22-set-2016 02:52 PM
Ca | K_SERIES | 0.4 | 0.00351 | 0.9959 | 0.9 | 0.04 | 0.49 | 1.26 | CaO | 0.06 | anhydrite 21-nov-2016 02:49 PM
Ti | K_SERIES | 0.31 | 0.00289 | 0.8853 | 0.79 | 0.05 | 0.36 | 1.31 | TiO2 | 0.05 | TiO 22-set-2016 03:28 PM
Mn | K_SERIES | 0.07 | 0.00058 | 0.9478 | 0.16 | 0.07 | 0.06 | 0.21 | MnO | 0.01 | rhodonite 22-set-2016 03:07 PM
Fe | K_SERIES | 5.2 | 0.04357 | 0.987 | 11.94 | 0.14 | 4.69 | 15.36 | FeO | 0.6 | almandino 21-nov-2016 02:42 PM
O |  |  |  |  | 45.61 | 0.15 | 62.56 |  |  | 7.99
Totals |  |  |  |  | 100
[9 empty] | Cation sum | 4.76
Processing option : | Oxygen by stoichiometry (Normalised)
Number of iterations : | 2
Sample is polished.
Sample is coated with Carbon - thickness (nm): 15.0, density (g/cm3): 2.25
Detector efficiency : Calculation

## sito4
Element | Line | App. Conc | k ratio | Intensity corrn. | Weight% | Weight% sigma | Atomic% | Compound% | Formula | Number of ions | Standard
Na | K_SERIES | 0.39 | 0.00214 | 0.8354 | 0.92 | 0.04 | 0.87 | 1.24 | Na2O | 0.11 | albite 21-nov-2016 02:36 PM
Mg | K_SERIES | 0.27 | 0.00161 | 10359 | 0.52 | 0.03 | 0.46 | 0.85 | MgO | 0.06 | almandino 21-nov-2016 02:46 PM
Al | K_SERIES | 5.81 | 0.03751 | 10915 | 10.35 | 0.06 | 8.35 | 19.55 | Al2O3 | 1.07 | almandino 21-nov-2016 02:45 PM
Si | K_SERIES | 15.02 | 0.10405 | 10683 | 27.33 | 0.1 | 21.19 | 58.46 | SiO2 | 2.7 | almandino 21-nov-2016 02:45 PM
P | K_SERIES | 0.19 | 0.00164 | 0.7587 | 0.49 | 0.03 | 0.35 | 1.13 | P2O5 | 0.04 | Apat 22-set-2016 03:33 PM
S | K_SERIES | 0.06 | 0.00051 | 0.8154 | 0.13 | 0.03 | 0.09 | 0.33 | SO3 | 0.01 | anhydrite 21-nov-2016 02:49 PM
K | K_SERIES | 0.95 | 0.00803 | 10050 | 1.85 | 0.04 | 1.03 | 2.22 | K2O | 0.13 | sanidine 22-set-2016 02:52 PM
Ca | K_SERIES | 0.27 | 0.00242 | 0.9927 | 0.53 | 0.04 | 0.29 | 0.75 | CaO | 0.04 | anhydrite 21-nov-2016 02:49 PM
Ti | K_SERIES | 0.33 | 0.00309 | 0.8829 | 0.72 | 0.05 | 0.33 | 1.21 | TiO2 | 0.04 | TiO 22-set-2016 03:28 PM
Mn | K_SERIES | 0.05 | 0.0004 | 0.9459 | 0.1 | 0.06 | 0.04 | 0.13 | MnO | 0 | rhodonite 22-set-2016 03:07 PM
Fe | K_SERIES | 5.57 | 0.0466 | 0.985 | 10.99 | 0.13 | 4.28 | 14.13 | FeO | 0.55 | almandino 21-nov-2016 02:42 PM
O |  |  |  |  | 46.08 | 0.13 | 62.72 |  |  | 8
Totals |  |  |  |  | 100
[9 empty] | Cation sum | 4.75
Processing option : | Oxygen by stoichiometry (Normalised)
Number of iterations : | 2
Sample is polished.
Sample is coated with Carbon - thickness (nm): 15.0, density (g/cm3): 2.25
Detector efficiency : Calculation

## sito5
Element | Line | App. Conc | k ratio | Intensity corrn. | Weight% | Weight% sigma | Atomic% | Compound% | Formula | Number of ions | Standard
Na | K_SERIES | 0.24 | 0.00129 | 0.8194 | 0.6 | 0.04 | 0.58 | 0.81 | Na2O | 0.07 | albite 21-nov-2016 02:36 PM
Mg | K_SERIES | 0.23 | 0.00137 | 10251 | 0.47 | 0.03 | 0.43 | 0.79 | MgO | 0.05 | almandino 21-nov-2016 02:46 PM
Al | K_SERIES | 5.76 | 0.03721 | 10839 | 11.04 | 0.07 | 9.01 | 20.85 | Al2O3 | 1.15 | almandino 21-nov-2016 02:45 PM
Si | K_SERIES | 13.27 | 0.09191 | 10583 | 26.02 | 0.1 | 20.4 | 55.66 | SiO2 | 2.61 | almandino 21-nov-2016 02:45 PM
P | K_SERIES | 0.14 | 0.00117 | 0.7618 | 0.37 | 0.04 | 0.27 | 0.86 | P2O5 | 0.03 | Apat 22-set-2016 03:33 PM
S | K_SERIES | 0.06 | 0.00057 | 0.8192 | 0.16 | 0.03 | 0.11 | 0.4 | SO3 | 0.01 | anhydrite 21-nov-2016 02:49 PM
Cl | K_SERIES | 0.11 | 0.00081 | 0.9984 | 0.22 | 0.03 | 0.14 | 0 |  | 0.02 | Tugtupite 24-nov-2015 04:52 PM
K | K_SERIES | 0.77 | 0.0065 | 10085 | 1.59 | 0.04 | 0.9 | 1.92 | K2O | 0.11 | sanidine 22-set-2016 02:52 PM
Ca | K_SERIES | 0.22 | 0.00196 | 0.9973 | 0.46 | 0.04 | 0.25 | 0.64 | CaO | 0.03 | anhydrite 21-nov-2016 02:49 PM
Ti | K_SERIES | 0.32 | 0.00305 | 0.888 | 0.76 | 0.05 | 0.35 | 1.26 | TiO2 | 0.04 | TiO 22-set-2016 03:28 PM
Mn | K_SERIES | 0 | 2e-05 | 0.9495 | 0 | 0.07 | 0 | 0.01 | MnO | 0 | rhodonite 22-set-2016 03:07 PM
Fe | K_SERIES | 6.14 | 0.05142 | 0.9887 | 12.9 | 0.14 | 5.08 | 16.59 | FeO | 0.65 | almandino 21-nov-2016 02:42 PM
O |  |  |  |  | 45.41 | 0.14 | 62.5 |  |  | 7.98
Totals |  |  |  |  | 100
[9 empty] | Cation sum | 4.77
Processing option : | Oxygen by stoichiometry (Normalised)
Number of iterations : | 2
Sample is polished.
Sample is coated with Carbon - thickness (nm): 15.0, density (g/cm3): 2.25
Detector efficiency : Calculation

## sito6
Element | Line | App. Conc | k ratio | Intensity corrn. | Weight% | Weight% sigma | Atomic% | Compound% | Formula | Number of ions | Standard
Na | K_SERIES | 0.24 | 0.00129 | 0.8194 | 0.6 | 0.04 | 0.58 | 0.81 | Na2O | 0.07 | albite 21-nov-2016 02:36 PM
Mg | K_SERIES | 0.23 | 0.00137 | 10251 | 0.47 | 0.03 | 0.43 | 0.79 | MgO | 0.05 | almandino 21-nov-2016 02:46 PM
Al | K_SERIES | 5.76 | 0.03721 | 10839 | 11.04 | 0.07 | 9.01 | 20.85 | Al2O3 | 1.15 | almandino 21-nov-2016 02:45 PM
Si | K_SERIES | 13.27 | 0.09191 | 10583 | 26.02 | 0.1 | 20.4 | 55.66 | SiO2 | 2.61 | almandino 21-nov-2016 02:45 PM
P | K_SERIES | 0.14 | 0.00117 | 0.7618 | 0.37 | 0.04 | 0.27 | 0.86 | P2O5 | 0.03 | Apat 22-set-2016 03:33 PM
S | K_SERIES | 0.06 | 0.00057 | 0.8192 | 0.16 | 0.03 | 0.11 | 0.4 | SO3 | 0.01 | anhydrite 21-nov-2016 02:49 PM
Cl | K_SERIES | 0.11 | 0.00081 | 0.9984 | 0.22 | 0.03 | 0.14 | 0 |  | 0.02 | Tugtupite 24-nov-2015 04:52 PM
K | K_SERIES | 0.77 | 0.0065 | 10085 | 1.59 | 0.04 | 0.9 | 1.92 | K2O | 0.11 | sanidine 22-set-2016 02:52 PM
Ca | K_SERIES | 0.22 | 0.00196 | 0.9973 | 0.46 | 0.04 | 0.25 | 0.64 | CaO | 0.03 | anhydrite 21-nov-2016 02:49 PM
Ti | K_SERIES | 0.32 | 0.00305 | 0.888 | 0.76 | 0.05 | 0.35 | 1.26 | TiO2 | 0.04 | TiO 22-set-2016 03:28 PM
Mn | K_SERIES | 0 | 2e-05 | 0.9495 | 0 | 0.07 | 0 | 0.01 | MnO | 0 | rhodonite 22-set-2016 03:07 PM
Fe | K_SERIES | 6.14 | 0.05142 | 0.9887 | 12.9 | 0.14 | 5.08 | 16.59 | FeO | 0.65 | almandino 21-nov-2016 02:42 PM
O |  |  |  |  | 45.41 | 0.14 | 62.5 |  |  | 7.98
Totals |  |  |  |  | 100
[9 empty] | Cation sum | 4.77
Processing option : | Oxygen by stoichiometry (Normalised)
Number of iterations : | 2
Sample is polished.
Sample is coated with Carbon - thickness (nm): 15.0, density (g/cm3): 2.25
Detector efficiency : Calculation

## sito 7
Element | Line | App. Conc | k ratio | Intensity corrn. | Weight% | Weight% sigma | Atomic% | Compound% | Formula | Number of ions | Standard
Na | K_SERIES | 0.37 | 0.002 | 0.8313 | 0.97 | 0.04 | 0.93 | 1.31 | Na2O | 0.12 | albite 21-nov-2016 02:36 PM
Mg | K_SERIES | 0.25 | 0.00144 | 10315 | 0.52 | 0.03 | 0.47 | 0.87 | MgO | 0.06 | almandino 21-nov-2016 02:46 PM
Al | K_SERIES | 5.47 | 0.03531 | 10880 | 11.04 | 0.07 | 8.95 | 20.85 | Al2O3 | 1.15 | almandino 21-nov-2016 02:45 PM
Si | K_SERIES | 12.7 | 0.08797 | 10603 | 26.29 | 0.1 | 20.47 | 56.24 | SiO2 | 2.62 | almandino 21-nov-2016 02:45 PM
P | K_SERIES | 0.15 | 0.00129 | 0.7607 | 0.43 | 0.04 | 0.31 | 0.99 | P2O5 | 0.04 | Apat 22-set-2016 03:33 PM
S | K_SERIES | 0.03 | 0.00032 | 0.8176 | 0.09 | 0.03 | 0.06 | 0.23 | SO3 | 0.01 | anhydrite 21-nov-2016 02:49 PM
K | K_SERIES | 0.83 | 0.007 | 10076 | 1.81 | 0.05 | 1.01 | 2.18 | K2O | 0.13 | sanidine 22-set-2016 02:52 PM
Ca | K_SERIES | 0.32 | 0.00285 | 0.995 | 0.71 | 0.04 | 0.39 | 0.99 | CaO | 0.05 | anhydrite 21-nov-2016 02:49 PM
Ti | K_SERIES | 0.36 | 0.0034 | 0.8845 | 0.9 | 0.05 | 0.41 | 1.5 | TiO2 | 0.05 | TiO 22-set-2016 03:28 PM
Mn | K_SERIES | 0.02 | 0.0002 | 0.9471 | 0.05 | 0.07 | 0.02 | 0.07 | MnO | 0 | rhodonite 22-set-2016 03:07 PM
Fe | K_SERIES | 5.15 | 0.04313 | 0.9863 | 11.47 | 0.14 | 4.49 | 14.75 | FeO | 0.57 | almandino 21-nov-2016 02:42 PM
O |  |  |  |  | 45.71 | 0.14 | 62.49 |  |  | 8
Totals |  |  |  |  | 100
[9 empty] | Cation sum | 4.8
Processing option : | Oxygen by stoichiometry (Normalised)
Number of iterations : | 2
Sample is polished.
Sample is coated with Carbon - thickness (nm): 15.0, density (g/cm3): 2.25
Detector efficiency : Calculation

## sito8
Element | Line | App. Conc | k ratio | Intensity corrn. | Weight% | Weight% sigma | Atomic% | Compound% | Formula | Number of ions | Standard
Na | K_SERIES | 0.25 | 0.00135 | 0.8338 | 0.66 | 0.04 | 0.63 | 0.89 | Na2O | 0.08 | albite 21-nov-2016 02:36 PM
Mg | K_SERIES | 0.3 | 0.00176 | 10378 | 0.64 | 0.03 | 0.58 | 1.07 | MgO | 0.07 | almandino 21-nov-2016 02:46 PM
Al | K_SERIES | 6.12 | 0.03953 | 10908 | 12.48 | 0.07 | 10.09 | 23.58 | Al2O3 | 1.29 | almandino 21-nov-2016 02:45 PM
Si | K_SERIES | 12.02 | 0.08324 | 10491 | 25.46 | 0.1 | 19.77 | 54.47 | SiO2 | 2.53 | almandino 21-nov-2016 02:45 PM
P | K_SERIES | 0.15 | 0.00124 | 0.7594 | 0.43 | 0.04 | 0.3 | 0.98 | P2O5 | 0.04 | Apat 22-set-2016 03:33 PM
S | K_SERIES | 0.05 | 0.00048 | 0.8164 | 0.14 | 0.03 | 0.1 | 0.36 | SO3 | 0.01 | anhydrite 21-nov-2016 02:49 PM
K | K_SERIES | 0.58 | 0.00489 | 10065 | 1.28 | 0.04 | 0.72 | 1.55 | K2O | 0.09 | sanidine 22-set-2016 02:52 PM
Ca | K_SERIES | 0.25 | 0.00223 | 0.996 | 0.56 | 0.04 | 0.31 | 0.79 | CaO | 0.04 | anhydrite 21-nov-2016 02:49 PM
Ti | K_SERIES | 0.39 | 0.00371 | 0.8851 | 0.99 | 0.05 | 0.45 | 1.65 | TiO2 | 0.06 | TiO 22-set-2016 03:28 PM
Mn | K_SERIES | 0.03 | 0.00024 | 0.9471 | 0.06 | 0.07 | 0.03 | 0.08 | MnO | 0 | rhodonite 22-set-2016 03:07 PM
Fe | K_SERIES | 5.03 | 0.04209 | 0.9861 | 11.34 | 0.14 | 4.43 | 14.59 | FeO | 0.57 | almandino 21-nov-2016 02:42 PM
O |  |  |  |  | 45.94 | 0.15 | 62.62 |  |  | 8
Totals |  |  |  |  | 100
[9 empty] | Cation sum | 4.78
Processing option : | Oxygen by stoichiometry (Normalised)
Number of iterations : | 2
Sample is polished.
Sample is coated with Carbon - thickness (nm): 15.0, density (g/cm3): 2.25
Detector efficiency : Calculation

## sito9
Element | Line | App. Conc | k ratio | Intensity corrn. | Weight% | Weight% sigma | Atomic% | Compound% | Formula | Number of ions | Standard
Na | K_SERIES | 0.36 | 0.00195 | 0.8603 | 0.81 | 0.04 | 0.75 | 1.09 | Na2O | 0.1 | albite 21-nov-2016 02:36 PM
Mg | K_SERIES | 0.21 | 0.00121 | 10600 | 0.38 | 0.03 | 0.33 | 0.62 | MgO | 0.04 | almandino 21-nov-2016 02:46 PM
Al | K_SERIES | 5.91 | 0.03814 | 11110 | 10.28 | 0.06 | 8.16 | 19.42 | Al2O3 | 1.03 | almandino 21-nov-2016 02:45 PM
Si | K_SERIES | 16.38 | 0.11344 | 10797 | 29.33 | 0.1 | 22.36 | 62.74 | SiO2 | 2.83 | almandino 21-nov-2016 02:45 PM
P | K_SERIES | 0.17 | 0.00143 | 0.7521 | 0.43 | 0.03 | 0.3 | 0.98 | P2O5 | 0.04 | Apat 22-set-2016 03:33 PM
S | K_SERIES | 0.04 | 0.00039 | 0.8092 | 0.1 | 0.03 | 0.07 | 0.25 | SO3 | 0.01 | anhydrite 21-nov-2016 02:49 PM
K | K_SERIES | 0.98 | 0.00821 | 0.9982 | 1.89 | 0.04 | 1.04 | 2.28 | K2O | 0.13 | sanidine 22-set-2016 02:52 PM
Ca | K_SERIES | 0.18 | 0.0016 | 0.9859 | 0.35 | 0.04 | 0.19 | 0.49 | CaO | 0.02 | anhydrite 21-nov-2016 02:49 PM
Ti | K_SERIES | 0.37 | 0.0035 | 0.8759 | 0.82 | 0.05 | 0.37 | 1.37 | TiO2 | 0.05 | TiO 22-set-2016 03:28 PM
Mn | K_SERIES | 0.01 | 9e-05 | 0.9406 | 0.02 | 0.06 | 0.01 | 0.03 | MnO | 0 | rhodonite 22-set-2016 03:07 PM
Fe | K_SERIES | 4.22 | 0.03531 | 0.9795 | 8.33 | 0.12 | 3.19 | 10.71 | FeO | 0.4 | almandino 21-nov-2016 02:42 PM
O |  |  |  |  | 47.26 | 0.13 | 63.24 |  |  | 8
Totals |  |  |  |  | 100
[9 empty] | Cation sum | 4.65
Processing option : | Oxygen by stoichiometry (Normalised)
Number of iterations : | 2
Sample is polished.
Sample is coated with Carbon - thickness (nm): 15.0, density (g/cm3): 2.25
Detector efficiency : Calculation

## sito10
Element | Line | App. Conc | k ratio | Intensity corrn. | Weight% | Weight% sigma | Atomic% | Compound% | Formula | Number of ions | Standard
Na | K_SERIES | 0.28 | 0.00154 | 0.8295 | 0.69 | 0.04 | 0.66 | 0.93 | Na2O | 0.08 | albite 21-nov-2016 02:36 PM
Mg | K_SERIES | 0.22 | 0.00127 | 10334 | 0.42 | 0.03 | 0.38 | 0.7 | MgO | 0.05 | almandino 21-nov-2016 02:46 PM
Al | K_SERIES | 6.21 | 0.04012 | 10905 | 11.51 | 0.07 | 9.32 | 21.74 | Al2O3 | 1.19 | almandino 21-nov-2016 02:45 PM
Si | K_SERIES | 13.79 | 0.09555 | 10576 | 26.33 | 0.1 | 20.49 | 56.32 | SiO2 | 2.62 | almandino 21-nov-2016 02:45 PM
P | K_SERIES | 0.14 | 0.00116 | 0.7592 | 0.36 | 0.04 | 0.25 | 0.83 | P2O5 | 0.03 | Apat 22-set-2016 03:33 PM
S | K_SERIES | 0.03 | 0.00032 | 0.8167 | 0.09 | 0.03 | 0.06 | 0.21 | SO3 | 0.01 | anhydrite 21-nov-2016 02:49 PM
K | K_SERIES | 0.78 | 0.00654 | 10070 | 1.56 | 0.04 | 0.87 | 1.88 | K2O | 0.11 | sanidine 22-set-2016 02:52 PM
Ca | K_SERIES | 0.24 | 0.00216 | 0.9957 | 0.49 | 0.04 | 0.27 | 0.69 | CaO | 0.03 | anhydrite 21-nov-2016 02:49 PM
Ti | K_SERIES | 0.41 | 0.0039 | 0.8855 | 0.94 | 0.05 | 0.43 | 1.58 | TiO2 | 0.06 | TiO 22-set-2016 03:28 PM
Mn | K_SERIES | 0.04 | 0.00037 | 0.9475 | 0.09 | 0.06 | 0.04 | 0.12 | MnO | 0 | rhodonite 22-set-2016 03:07 PM
Fe | K_SERIES | 5.7 | 0.04768 | 0.9866 | 11.66 | 0.13 | 4.56 | 14.99 | FeO | 0.58 | almandino 21-nov-2016 02:42 PM
O |  |  |  |  | 45.86 | 0.14 | 62.66 |  |  | 8
Totals |  |  |  |  | 100
[9 empty] | Cation sum | 4.77
Processing option : | Oxygen by stoichiometry (Normalised)
Number of iterations : | 2
Sample is polished.
Sample is coated with Carbon - thickness (nm): 15.0, density (g/cm3): 2.25
Detector efficiency : Calculation

## sito1_20dic19
Element | Line | App. Conc | k ratio | Intensity corrn. | Weight% | Weight% sigma | Atomic% | Compound% | Formula | Number of ions | Standard
Na | K_SERIES | 0.42 | 0.00229 | 0.8621 | 0.82 | 0.04 | 0.77 | 1.11 | Na2O | 0.1 | albite 21-nov-2016 02:36 PM
Mg | K_SERIES | 0.27 | 0.00156 | 10615 | 0.42 | 0.03 | 0.37 | 0.7 | MgO | 0.05 | almandino 21-nov-2016 02:46 PM
Al | K_SERIES | 7.96 | 0.05139 | 11109 | 12.06 | 0.07 | 9.56 | 22.78 | Al2O3 | 1.21 | almandino 21-nov-2016 02:45 PM
Si | K_SERIES | 17.51 | 0.12131 | 10636 | 27.71 | 0.11 | 21.1 | 59.27 | SiO2 | 2.67 | almandino 21-nov-2016 02:45 PM
P | K_SERIES | 0.25 | 0.00214 | 0.7529 | 0.56 | 0.04 | 0.39 | 1.28 | P2O5 | 0.05 | Apat 22-set-2016 03:33 PM
S | K_SERIES | 0.1 | 0.00091 | 0.8092 | 0.21 | 0.03 | 0.14 | 0.52 | SO3 | 0.02 | anhydrite 21-nov-2016 02:49 PM
K | K_SERIES | 0.86 | 0.00724 | 0.9982 | 1.45 | 0.05 | 0.79 | 1.75 | K2O | 0.1 | sanidine 22-set-2016 02:52 PM
Ca | K_SERIES | 0.25 | 0.00225 | 0.9871 | 0.43 | 0.04 | 0.23 | 0.6 | CaO | 0.03 | anhydrite 21-nov-2016 02:49 PM
Ti | K_SERIES | 0.31 | 0.0029 | 0.8769 | 0.59 | 0.05 | 0.26 | 0.99 | TiO2 | 0.03 | TiO 22-set-2016 03:28 PM
Mn | K_SERIES | 0.06 | 0.0005 | 0.9413 | 0.1 | 0.07 | 0.04 | 0.14 | MnO | 0.01 | rhodonite 22-set-2016 03:07 PM
Fe | K_SERIES | 4.92 | 0.04116 | 0.98 | 8.44 | 0.13 | 3.23 | 10.86 | FeO | 0.41 | almandino 21-nov-2016 02:42 PM
O |  |  |  |  | 47.2 | 0.14 | 63.11 |  |  | 8
Totals |  |  |  |  | 100
[9 empty] | Cation sum | 4.68
Processing option : | Oxygen by stoichiometry (Normalised)
Number of iterations : | 2
Sample is polished.
Sample is coated with Carbon - thickness (nm): 15.0, density (g/cm3): 2.25
Detector efficiency : Calculation

## sito2_20dic19
Element | Line | App. Conc | k ratio | Intensity corrn. | Weight% | Weight% sigma | Atomic% | Compound% | Formula | Number of ions | Standard
Na | K_SERIES | 0.32 | 0.00176 | 0.8503 | 0.74 | 0.04 | 0.7 | 1 | Na2O | 0.09 | albite 21-nov-2016 02:36 PM
Mg | K_SERIES | 0.23 | 0.00134 | 10519 | 0.42 | 0.04 | 0.38 | 0.7 | MgO | 0.05 | almandino 21-nov-2016 02:46 PM
Al | K_SERIES | 7.09 | 0.04578 | 11036 | 12.55 | 0.08 | 10.02 | 23.71 | Al2O3 | 1.27 | almandino 21-nov-2016 02:45 PM
Si | K_SERIES | 14.44 | 0.10004 | 10554 | 26.72 | 0.11 | 20.5 | 57.17 | SiO2 | 2.61 | almandino 21-nov-2016 02:45 PM
P | K_SERIES | 0.2 | 0.00173 | 0.7548 | 0.52 | 0.04 | 0.36 | 1.2 | P2O5 | 0.05 | Apat 22-set-2016 03:33 PM
S | K_SERIES | 0.06 | 0.00055 | 0.8114 | 0.14 | 0.03 | 0.1 | 0.36 | SO3 | 0.01 | anhydrite 21-nov-2016 02:49 PM
K | K_SERIES | 0.65 | 0.00548 | 10012 | 1.27 | 0.05 | 0.7 | 1.53 | K2O | 0.09 | sanidine 22-set-2016 02:52 PM
Ca | K_SERIES | 0.18 | 0.00162 | 0.9909 | 0.36 | 0.04 | 0.19 | 0.5 | CaO | 0.02 | anhydrite 21-nov-2016 02:49 PM
Ti | K_SERIES | 0.33 | 0.00313 | 0.8806 | 0.74 | 0.06 | 0.33 | 1.23 | TiO2 | 0.04 | TiO 22-set-2016 03:28 PM
Mn | K_SERIES | 0.02 | 0.00016 | 0.9438 | 0.04 | 0.07 | 0.02 | 0.05 | MnO | 0 | rhodonite 22-set-2016 03:07 PM
Fe | K_SERIES | 4.91 | 0.04108 | 0.9826 | 9.75 | 0.15 | 3.76 | 12.55 | FeO | 0.48 | almandino 21-nov-2016 02:42 PM
O |  |  |  |  | 46.73 | 0.16 | 62.94 |  |  | 8
Totals |  |  |  |  | 100
[9 empty] | Cation sum | 4.71
Processing option : | Oxygen by stoichiometry (Normalised)
Number of iterations : | 2
Sample is polished.
Sample is coated with Carbon - thickness (nm): 15.0, density (g/cm3): 2.25
Detector efficiency : Calculation

## sito3_20dic19
Element | Line | App. Conc | k ratio | Intensity corrn. | Weight% | Weight% sigma | Atomic% | Compound% | Formula | Number of ions | Standard
Na | K_SERIES | 0.31 | 0.00168 | 0.8618 | 0.67 | 0.04 | 0.63 | 0.91 | Na2O | 0.08 | albite 21-nov-2016 02:36 PM
Mg | K_SERIES | 0.22 | 0.00131 | 10633 | 0.39 | 0.03 | 0.35 | 0.65 | MgO | 0.04 | almandino 21-nov-2016 02:46 PM
Al | K_SERIES | 6.91 | 0.04459 | 11129 | 11.63 | 0.07 | 9.24 | 21.97 | Al2O3 | 1.17 | almandino 21-nov-2016 02:45 PM
Si | K_SERIES | 15.92 | 0.11029 | 10690 | 27.91 | 0.11 | 21.32 | 59.71 | SiO2 | 2.71 | almandino 21-nov-2016 02:45 PM
P | K_SERIES | 0.2 | 0.00173 | 0.7546 | 0.5 | 0.04 | 0.35 | 1.15 | P2O5 | 0.04 | Apat 22-set-2016 03:33 PM
S | K_SERIES | 0.08 | 0.00073 | 0.8111 | 0.19 | 0.03 | 0.12 | 0.46 | SO3 | 0.02 | anhydrite 21-nov-2016 02:49 PM
K | K_SERIES | 1.26 | 0.01061 | 0.9992 | 2.37 | 0.05 | 1.3 | 2.85 | K2O | 0.16 | sanidine 22-set-2016 02:52 PM
Ca | K_SERIES | 0.17 | 0.00153 | 0.9852 | 0.33 | 0.04 | 0.18 | 0.46 | CaO | 0.02 | anhydrite 21-nov-2016 02:49 PM
Ti | K_SERIES | 0.29 | 0.00276 | 0.876 | 0.63 | 0.05 | 0.28 | 1.05 | TiO2 | 0.04 | TiO 22-set-2016 03:28 PM
Mn | K_SERIES | 0.04 | 0.00034 | 0.9412 | 0.08 | 0.07 | 0.03 | 0.1 | MnO | 0 | rhodonite 22-set-2016 03:07 PM
Fe | K_SERIES | 4.34 | 0.03636 | 0.9801 | 8.31 | 0.14 | 3.19 | 10.68 | FeO | 0.4 | almandino 21-nov-2016 02:42 PM
O |  |  |  |  | 47 | 0.15 | 63.01 |  |  | 8
Totals |  |  |  |  | 100
[9 empty] | Cation sum | 4.7
Processing option : | Oxygen by stoichiometry (Normalised)
Number of iterations : | 2
Sample is polished.
Sample is coated with Carbon - thickness (nm): 15.0, density (g/cm3): 2.25
Detector efficiency : Calculation

## sito4_20dic19
Element | Line | App. Conc | k ratio | Intensity corrn. | Weight% | Weight% sigma | Atomic% | Compound% | Formula | Number of ions | Standard
Na | K_SERIES | 0.22 | 0.00117 | 0.8232 | 0.61 | 0.05 | 0.59 | 0.83 | Na2O | 0.07 | albite 21-nov-2016 02:36 PM
Mg | K_SERIES | 0.25 | 0.00146 | 10285 | 0.57 | 0.04 | 0.51 | 0.94 | MgO | 0.07 | almandino 21-nov-2016 02:46 PM
Al | K_SERIES | 5.55 | 0.03586 | 10850 | 12 | 0.09 | 9.76 | 22.67 | Al2O3 | 1.25 | almandino 21-nov-2016 02:45 PM
Si | K_SERIES | 11.29 | 0.07819 | 10503 | 25.18 | 0.12 | 19.68 | 53.87 | SiO2 | 2.52 | almandino 21-nov-2016 02:45 PM
P | K_SERIES | 0.19 | 0.00163 | 0.762 | 0.59 | 0.05 | 0.42 | 1.34 | P2O5 | 0.05 | Apat 22-set-2016 03:33 PM
S | K_SERIES | 0.06 | 0.00053 | 0.8182 | 0.17 | 0.04 | 0.11 | 0.42 | SO3 | 0.01 | anhydrite 21-nov-2016 02:49 PM
K | K_SERIES | 0.6 | 0.00505 | 10085 | 1.39 | 0.05 | 0.78 | 1.68 | K2O | 0.1 | sanidine 22-set-2016 02:52 PM
Ca | K_SERIES | 0.16 | 0.00145 | 0.9979 | 0.38 | 0.05 | 0.21 | 0.54 | CaO | 0.03 | anhydrite 21-nov-2016 02:49 PM
Ti | K_SERIES | 0.35 | 0.0033 | 0.8881 | 0.93 | 0.06 | 0.42 | 1.54 | TiO2 | 0.05 | TiO 22-set-2016 03:28 PM
Mn | K_SERIES | 0.08 | 0.00066 | 0.9492 | 0.19 | 0.08 | 0.08 | 0.25 | MnO | 0.01 | rhodonite 22-set-2016 03:07 PM
Fe | K_SERIES | 5.22 | 0.0437 | 0.9883 | 12.38 | 0.17 | 4.87 | 15.93 | FeO | 0.62 | almandino 21-nov-2016 02:42 PM
O |  |  |  |  | 45.61 | 0.18 | 62.58 |  |  | 8
Totals |  |  |  |  | 100
[9 empty] | Cation sum | 4.78
Processing option : | Oxygen by stoichiometry (Normalised)
Number of iterations : | 2
Sample is polished.
Sample is coated with Carbon - thickness (nm): 15.0, density (g/cm3): 2.25
Detector efficiency : Calculation

## sito5_20dic19
Element | Line | App. Conc | k ratio | Intensity corrn. | Weight% | Weight% sigma | Atomic% | Compound% | Formula | Number of ions | Standard
Na | K_SERIES | 0.35 | 0.00188 | 0.8818 | 0.82 | 0.05 | 0.77 | 1.11 | Na2O | 0.1 | albite 21-nov-2016 02:36 PM
Mg | K_SERIES | 0.13 | 0.00078 | 10802 | 0.26 | 0.04 | 0.23 | 0.43 | MgO | 0.03 | almandino 21-nov-2016 02:46 PM
Al | K_SERIES | 5.24 | 0.03386 | 11284 | 9.73 | 0.07 | 7.75 | 18.39 | Al2O3 | 0.99 | almandino 21-nov-2016 02:45 PM
Si | K_SERIES | 15.24 | 0.10554 | 10966 | 29.1 | 0.12 | 22.25 | 62.26 | SiO2 | 2.84 | almandino 21-nov-2016 02:45 PM
P | K_SERIES | 0.18 | 0.00157 | 0.761 | 0.51 | 0.05 | 0.35 | 1.16 | P2O5 | 0.04 | Apat 22-set-2016 03:33 PM
S | K_SERIES | 0.08 | 0.00076 | 0.8164 | 0.21 | 0.04 | 0.14 | 0.53 | SO3 | 0.02 | anhydrite 21-nov-2016 02:49 PM
Cl | K_SERIES | 0.18 | 0.00138 | 0.9941 | 0.37 | 0.04 | 0.23 | 0 |  | 0.03 | Tugtupite 24-nov-2015 04:52 PM
K | K_SERIES | 2.8 | 0.02359 | 0.9987 | 5.88 | 0.07 | 3.23 | 7.09 | K2O | 0.41 | sanidine 22-set-2016 02:52 PM
Ca | K_SERIES | 0.08 | 0.00071 | 0.9733 | 0.17 | 0.05 | 0.09 | 0.24 | CaO | 0.01 | anhydrite 21-nov-2016 02:49 PM
Ti | K_SERIES | 0.2 | 0.00186 | 0.8677 | 0.48 | 0.06 | 0.21 | 0.8 | TiO2 | 0.03 | TiO 22-set-2016 03:28 PM
Mn | K_SERIES | 0.05 | 0.00044 | 0.9378 | 0.12 | 0.08 | 0.05 | 0.15 | MnO | 0.01 | rhodonite 22-set-2016 03:07 PM
Fe | K_SERIES | 2.71 | 0.02269 | 0.977 | 5.81 | 0.14 | 2.24 | 7.48 | FeO | 0.29 | almandino 21-nov-2016 02:42 PM
O |  |  |  |  | 46.53 | 0.16 | 62.46 |  |  | 7.97
Totals |  |  |  |  | 100
[9 empty] | Cation sum | 4.76
Processing option : | Oxygen by stoichiometry (Normalised)
Number of iterations : | 2
Sample is polished.
Sample is coated with Carbon - thickness (nm): 15.0, density (g/cm3): 2.25
Detector efficiency : Calculation