## SUPERFICIE200x
superficie 200x
Formula | sito1 | sito2 | sito3 | sito4 | media | dev.st | rsd
Na2O | 1.07 | 1.21 | 1.12 | 1.24 | 1.16 | 0.07874008 | 6.787938
MgO | 1.09 | 0.67 | 0.99 | 0.85 | 0.9 | 0.1822087 | 20.24541
Al2O3 | 18.77 | 21.27 | 18.6 | 19.55 | 19.5475 | 1.220557 | 6.244055
SiO2 | 57.01 | 54.38 | 57.89 | 58.46 | 56.935 | 1.804744 | 3.169832
P2O5 | 1.02 | 1.27 | 0.76 | 1.13 | 1.045 | 0.2157931 | 20.65006
SO3 | 0.39 | 0.34 | 0.39 | 0.33 | 0.3625 | 0.03201562 | 8.831895
K2O | 2.25 | 1.81 | 1.92 | 2.22 | 2.05 | 0.2186321 | 10.66498
CaO | 1.22 | 0.75 | 1.26 | 0.75 | 0.995 | 0.2833725 | 28.47965
TiO2 | 1.24 | 1.22 | 1.31 | 1.21 | 1.245 | 0.0450925 | 3.621887
MnO | 0.25 | 0.03 | 0.21 | 0.13 | 0.155 | 0.09712535 | 62.66152
FeO | 15.44 | 17.05 | 15.36 | 14.13 | 15.495 | 1.197567 | 7.728732

## CORPO200X
Formula | sito1 | sito2 | sito3 | sito4 | sito5 | media | dev.st | rsd
Na2O | 1.11 | 1 | 0.91 | 0.83 | 1.11 | 0.992 | 0.1233694 | 12.43643
MgO | 0.7 | 0.7 | 0.65 | 0.94 | 0.43 | 0.684 | 0.1814663 | 26.53015
Al2O3 | 22.78 | 23.71 | 21.97 | 22.67 | 18.39 | 21.904 | 2.059631 | 9.40299
SiO2 | 59.27 | 57.17 | 59.71 | 53.87 | 62.26 | 58.456 | 3.138101 | 5.368313
P2O5 | 1.28 | 1.2 | 1.15 | 1.34 | 1.16 | 1.226 | 0.08173127 | 6.666498
SO3 | 0.52 | 0.36 | 0.46 | 0.42 | 0.53 | 0.458 | 0.07085196 | 15.46986
K2O | 1.75 | 1.53 | 2.85 | 1.68 | 7.09 | 2.98 | 2.356608 | 79.0808
CaO | 0.6 | 0.5 | 0.46 | 0.54 | 0.24 | 0.468 | 0.13755 | 29.39102
TiO2 | 0.99 | 1.23 | 1.05 | 1.54 | 0.8 | 1.122 | 0.279589 | 24.9188
MnO | 0.14 | 0.05 | 0.1 | 0.25 | 0.15 | 0.138 | 0.07395945 | 53.5938
FeO | 10.86 | 12.55 | 10.68 | 15.93 | 7.48 | 11.5 | 3.080982 | 26.79115
ANALISI FATTE IL 20DIC19

## CORPO500x
CORPO 500x
Formula | sito 5 | sito6 | sito7 | sito 8 | sito9 | sito10 | media | dev.st | rsd
Na2O | 0.81 | 0.81 | 1.31 | 0.89 | 1.09 | 0.93 | 0.9733333 | 0.1944908 | 19.98193
MgO | 0.79 | 0.79 | 0.87 | 1.07 | 0.62 | 0.7 | 0.8066667 | 0.1550054 | 19.21554
Al2O3 | 20.85 | 20.85 | 20.85 | 23.58 | 19.42 | 21.74 | 21.215 | 1.377719 | 6.49408
SiO2 | 55.66 | 55.66 | 56.24 | 54.47 | 62.74 | 56.32 | 56.84833 | 2.961138 | 5.208838
P2O5 | 0.86 | 0.86 | 0.99 | 0.98 | 0.98 | 0.83 | 0.9166667 | 0.07393691 | 8.065845
SO3 | 0.4 | 0.4 | 0.23 | 0.36 | 0.25 | 0.21 | 0.3083333 | 0.08795832 | 28.52702
K2O | 1.92 | 1.92 | 2.18 | 1.55 | 2.28 | 1.88 | 1.955 | 0.2562616 | 13.10801
CaO | 0.64 | 0.64 | 0.99 | 0.79 | 0.49 | 0.69 | 0.7066667 | 0.1693123 | 23.95929
TiO2 | 1.26 | 1.26 | 1.5 | 1.65 | 1.37 | 1.58 | 1.436667 | 0.1654892 | 11.51897
MnO | 0.01 | 0.01 | 0.07 | 0.08 | 0.03 | 0.12 | 0.05333333 | 0.04412105 | 82.72696
FeO | 16.59 | 16.59 | 14.75 | 14.59 | 10.71 | 14.99 | 14.70333 | 2.152344 | 14.63848