## sito1
spettro 1 | Element | Line | App. Conc | k ratio | Intensity corrn. | Weight% | Weight% sigma | Atomic% | Compound% | Formula | Number of ions | Standard | spettro 2 | Element | Line | App. Conc | k ratio | Intensity corrn. | Weight% | Weight% sigma | Atomic% | Compound% | Formula | Number of ions | Standard
| Na | K_SERIES | 0.07 | 0.00041 | 0.8535 | 0.36 | 0.1 | 0.35 | 0.49 | Na2O | 0.04 | albite 21-nov-2016 02:36 PM |  | Na | K_SERIES | 0 | 1e-05 | 0.7464 | 0.02 | 0.11 | 0.02 | 0.03 | Na2O | 0 | albite 21-nov-2016 02:36 PM
| Mg | K_SERIES | 0.35 | 0.00204 | 10612 | 1.36 | 0.08 | 1.24 | 2.25 | MgO | 0.16 | almandino 21-nov-2016 02:46 PM |  | Mg | K_SERIES | 0.05 | 0.00031 | 0.9628 | 0.38 | 0.09 | 0.37 | 0.63 | MgO | 0.05 | almandino 21-nov-2016 02:46 PM
| Al | K_SERIES | 2.47 | 0.01597 | 11024 | 9.29 | 0.12 | 7.63 | 17.56 | Al2O3 | 0.96 | almandino 21-nov-2016 02:45 PM |  | Al | K_SERIES | 1.61 | 0.01039 | 10392 | 10.89 | 0.17 | 9.56 | 20.57 | Al2O3 | 1.23 | almandino 21-nov-2016 02:45 PM
| Si | K_SERIES | 6.59 | 0.04563 | 10877 | 25.09 | 0.18 | 19.79 | 53.67 | SiO2 | 2.49 | almandino 21-nov-2016 02:45 PM |  | Si | K_SERIES | 2.95 | 0.02045 | 10370 | 20 | 0.23 | 16.87 | 42.79 | SiO2 | 2.17 | almandino 21-nov-2016 02:45 PM
| P | K_SERIES | 0.11 | 0.00091 | 0.7813 | 0.57 | 0.09 | 0.41 | 1.3 | P2O5 | 0.05 | Apat 22-set-2016 03:33 PM |  | P | K_SERIES | 0.03 | 0.00026 | 0.7891 | 0.27 | 0.11 | 0.2 | 0.61 | P2O5 | 0.03 | Apat 22-set-2016 03:33 PM
| S | K_SERIES | 0.01 | 8e-05 | 0.8351 | 0.04 | 0.07 | 0.03 | 0.11 | SO3 | 0 | anhydrite 21-nov-2016 02:49 PM |  | S | K_SERIES | 0 | -4e-05 | 0.8468 | -0.03 | 0.1 | -0.02 | -0.08 | SO3 | 0 | anhydrite 21-nov-2016 02:49 PM
| Cl | K_SERIES | 0.88 | 0.00682 | 10131 | 3.61 | 0.1 | 2.26 | 0 |  | 0.28 | Tugtupite 24-nov-2015 04:52 PM |  | Cl | K_SERIES | 0.51 | 0.00393 | 10285 | 3.47 | 0.13 | 2.32 | 0 |  | 0.3 | Tugtupite 24-nov-2015 04:52 PM
| K | K_SERIES | 0.79 | 0.00665 | 10062 | 3.26 | 0.1 | 1.85 | 3.92 | K2O | 0.23 | sanidine 22-set-2016 02:52 PM |  | K | K_SERIES | 0.06 | 0.00053 | 10262 | 0.43 | 0.12 | 0.26 | 0.52 | K2O | 0.03 | sanidine 22-set-2016 02:52 PM
| Ca | K_SERIES | 0.23 | 0.00204 | 0.9902 | 0.96 | 0.09 | 0.53 | 1.35 | CaO | 0.07 | anhydrite 21-nov-2016 02:49 PM |  | Ca | K_SERIES | 0.11 | 0.00094 | 10209 | 0.73 | 0.13 | 0.43 | 1.02 | CaO | 0.06 | anhydrite 21-nov-2016 02:49 PM
| Ti | K_SERIES | 0.7 | 0.00659 | 0.8783 | 3.31 | 0.13 | 1.53 | 5.52 | TiO2 | 0.19 | TiO 22-set-2016 03:28 PM |  | Ti | K_SERIES | 0.15 | 0.00142 | 0.9133 | 1.16 | 0.17 | 0.58 | 1.94 | TiO2 | 0.07 | TiO 22-set-2016 03:28 PM
| Mn | K_SERIES | 0.04 | 0.00038 | 0.9446 | 0.19 | 0.14 | 0.08 | 0.25 | MnO | 0.01 | rhodonite 22-set-2016 03:07 PM |  | Mn | K_SERIES | 0.01 | 7e-05 | 0.9693 | 0.06 | 0.23 | 0.03 | 0.08 | MnO | 0 | rhodonite 22-set-2016 03:07 PM
| Fe | K_SERIES | 1.84 | 0.01543 | 0.9848 | 7.76 | 0.23 | 3.08 | 9.98 | FeO | 0.39 | almandino 21-nov-2016 02:42 PM |  | Fe | K_SERIES | 3.17 | 0.02657 | 10098 | 22.09 | 0.39 | 9.37 | 28.41 | FeO | 1.2 | almandino 21-nov-2016 02:42 PM
| O |  |  |  |  | 44.2 | 0.27 | 61.23 |  |  | 7.72 |  |  | O |  |  |  |  | 40.53 | 0.39 | 60.01 |  |  | 7.7
| Totals |  |  |  |  | 100 | [7 empty] | Totals |  |  |  |  | 100
[10 empty] | Cation sum | 4.6 | [11 empty] | Cation sum | 4.83
| Processing option : | Oxygen by stoichiometry (Normalised) | [11 empty] | Processing option : | Oxygen by stoichiometry (Normalised)
| Number of iterations : | 2 | [11 empty] | Number of iterations : | 2
| Sample is polished. | [12 empty] | Sample is polished.
| Sample is coated with Carbon - thickness (nm): 15.0, density (g/cm3): 2.25 | [12 empty] | Sample is coated with Carbon - thickness (nm): 15.0, density (g/cm3): 2.25
| Detector efficiency : Calculation | [12 empty] | Detector efficiency : Calculation

## sito2
spettro 1 | Element | Line | App. Conc | k ratio | Intensity corrn. | Weight% | Weight% sigma | Atomic% | Compound% | Formula | Number of ions | Standard | spettro 3 | Element | Line | App. Conc | k ratio | Intensity corrn. | Weight% | Weight% sigma | Atomic% | Compound% | Formula | Number of ions | Standard
| Na | K_SERIES | 0.01 | 6e-05 | 0.8431 | 0.02 | 0.04 | 0.02 | 0.03 | Na2O | 0 | albite 21-nov-2016 02:36 PM |  | Na | K_SERIES | 0.04 | 0.00023 | 0.7728 | 0.14 | 0.06 | 0.14 | 0.19 | Na2O | 0.02 | albite 21-nov-2016 02:36 PM
| Mg | K_SERIES | 0.09 | 0.0005 | 10540 | 0.13 | 0.03 | 0.11 | 0.21 | MgO | 0.01 | almandino 21-nov-2016 02:46 PM |  | Mg | K_SERIES | 0.1 | 0.00057 | 0.9867 | 0.26 | 0.05 | 0.24 | 0.43 | MgO | 0.03 | almandino 21-nov-2016 02:46 PM
| Al | K_SERIES | 3.83 | 0.02473 | 11115 | 5.32 | 0.05 | 4.2 | 10.05 | Al2O3 | 0.52 | almandino 21-nov-2016 02:45 PM |  | Al | K_SERIES | 5.33 | 0.03439 | 10573 | 13.24 | 0.1 | 11.2 | 25.01 | Al2O3 | 1.44 | almandino 21-nov-2016 02:45 PM
| Si | K_SERIES | 25.36 | 0.17565 | 11257 | 34.76 | 0.11 | 26.39 | 74.36 | SiO2 | 3.25 | almandino 21-nov-2016 02:45 PM |  | Si | K_SERIES | 8.39 | 0.05809 | 10255 | 21.48 | 0.13 | 17.46 | 45.94 | SiO2 | 2.24 | almandino 21-nov-2016 02:45 PM
| P | K_SERIES | 0.2 | 0.00174 | 0.7448 | 0.42 | 0.04 | 0.29 | 0.97 | P2O5 | 0.04 | Apat 22-set-2016 03:33 PM |  | P | K_SERIES | 0.1 | 0.00081 | 0.7724 | 0.32 | 0.05 | 0.24 | 0.74 | P2O5 | 0.03 | Apat 22-set-2016 03:33 PM
| S | K_SERIES | 0.06 | 0.00051 | 0.8027 | 0.11 | 0.03 | 0.07 | 0.27 | SO3 | 0.01 | anhydrite 21-nov-2016 02:49 PM |  | S | K_SERIES | 0.02 | 0.00021 | 0.8304 | 0.07 | 0.05 | 0.05 | 0.19 | SO3 | 0.01 | anhydrite 21-nov-2016 02:49 PM
| Cl | K_SERIES | 0.24 | 0.00189 | 0.9802 | 0.38 | 0.03 | 0.23 | 0 |  | 0.03 | Tugtupite 24-nov-2015 04:52 PM |  | Cl | K_SERIES | 0.43 | 0.00329 | 10115 | 1.11 | 0.05 | 0.71 | 0 |  | 0.09 | Tugtupite 24-nov-2015 04:52 PM
| K | K_SERIES | -0.1 | -0.00087 | 0.9927 | -0.16 | 0.03 | -0.09 | -0.19 | K2O | -0.01 | sanidine 22-set-2016 02:52 PM |  | K | K_SERIES | 0.08 | 0.00066 | 10194 | 0.2 | 0.05 | 0.12 | 0.24 | K2O | 0.02 | sanidine 22-set-2016 02:52 PM
| Ca | K_SERIES | 0.04 | 0.00037 | 0.9878 | 0.07 | 0.04 | 0.04 | 0.09 | CaO | 0 | anhydrite 21-nov-2016 02:49 PM |  | Ca | K_SERIES | 0.15 | 0.00134 | 10139 | 0.39 | 0.05 | 0.22 | 0.55 | CaO | 0.03 | anhydrite 21-nov-2016 02:49 PM
| Ti | K_SERIES | 0.61 | 0.00578 | 0.8776 | 1.08 | 0.05 | 0.48 | 1.8 | TiO2 | 0.06 | TiO 22-set-2016 03:28 PM |  | Ti | K_SERIES | 0.25 | 0.00238 | 0.9056 | 0.73 | 0.07 | 0.35 | 1.23 | TiO2 | 0.05 | TiO 22-set-2016 03:28 PM
| Mn | K_SERIES | 0.02 | 0.00015 | 0.9399 | 0.03 | 0.06 | 0.01 | 0.04 | MnO | 0 | rhodonite 22-set-2016 03:07 PM |  | Mn | K_SERIES | 0.01 | 0.0001 | 0.9617 | 0.03 | 0.09 | 0.01 | 0.04 | MnO | 0 | rhodonite 22-set-2016 03:07 PM
| Fe | K_SERIES | 5.92 | 0.04952 | 0.9785 | 9.33 | 0.13 | 3.56 | 12 | FeO | 0.44 | almandino 21-nov-2016 02:42 PM |  | Fe | K_SERIES | 7.21 | 0.06036 | 10014 | 18.92 | 0.2 | 7.73 | 24.33 | FeO | 0.99 | almandino 21-nov-2016 02:42 PM
| O |  |  |  |  | 48.52 | 0.14 | 64.68 |  |  | 7.97 |  |  | O |  |  |  |  | 43.11 | 0.2 | 61.52 |  |  | 7.91
| Totals |  |  |  |  | 100 | [7 empty] | Totals |  |  |  |  | 100
[10 empty] | Cation sum | 4.32 | [11 empty] | Cation sum | 4.86
| Processing option : | Oxygen by stoichiometry (Normalised) | [11 empty] | Processing option : | Oxygen by stoichiometry (Normalised)
| Number of iterations : | 2 | [11 empty] | Number of iterations : | 2
| Sample is polished. | [12 empty] | Sample is polished.
| Sample is coated with Carbon - thickness (nm): 15.0, density (g/cm3): 2.25 | [12 empty] | Sample is coated with Carbon - thickness (nm): 15.0, density (g/cm3): 2.25
| Detector efficiency : Calculation | [12 empty] | Detector efficiency : Calculation
spettro 4 | Element | Line | App. Conc | k ratio | Intensity corrn. | Weight% | Weight% sigma | Atomic% | Compound% | Formula | Number of ions | Standard | spettro 5 | Element | Line | App. Conc | k ratio | Intensity corrn. | Weight% | Weight% sigma | Atomic% | Compound% | Formula | Number of ions | Standard
| Na | K_SERIES | 0.07 | 0.00039 | 0.7753 | 0.23 | 0.06 | 0.23 | 0.31 | Na2O | 0.03 | albite 21-nov-2016 02:36 PM |  | Na | K_SERIES | 0.05 | 0.00026 | 0.7982 | 0.12 | 0.05 | 0.12 | 0.16 | Na2O | 0.02 | albite 21-nov-2016 02:36 PM
| Mg | K_SERIES | 0.05 | 0.00031 | 0.9884 | 0.13 | 0.05 | 0.12 | 0.22 | MgO | 0.02 | almandino 21-nov-2016 02:46 PM |  | Mg | K_SERIES | 0.1 | 0.00057 | 10116 | 0.19 | 0.04 | 0.18 | 0.32 | MgO | 0.02 | almandino 21-nov-2016 02:46 PM
| Al | K_SERIES | 6.34 | 0.04096 | 10597 | 14.76 | 0.1 | 12.5 | 27.89 | Al2O3 | 1.62 | almandino 21-nov-2016 02:45 PM |  | Al | K_SERIES | 8.56 | 0.05528 | 10761 | 15.86 | 0.09 | 13.18 | 29.97 | Al2O3 | 1.69 | almandino 21-nov-2016 02:45 PM
| Si | K_SERIES | 8.26 | 0.05721 | 10145 | 20.06 | 0.12 | 16.32 | 42.92 | SiO2 | 2.11 | almandino 21-nov-2016 02:45 PM |  | Si | K_SERIES | 10.5 | 0.07271 | 10141 | 20.63 | 0.11 | 16.47 | 44.13 | SiO2 | 2.11 | almandino 21-nov-2016 02:45 PM
| P | K_SERIES | 0.1 | 0.00089 | 0.7742 | 0.33 | 0.05 | 0.24 | 0.76 | P2O5 | 0.03 | Apat 22-set-2016 03:33 PM |  | P | K_SERIES | 0.14 | 0.00119 | 0.7695 | 0.36 | 0.05 | 0.26 | 0.82 | P2O5 | 0.03 | Apat 22-set-2016 03:33 PM
| S | K_SERIES | 0.02 | 0.00019 | 0.832 | 0.06 | 0.04 | 0.04 | 0.15 | SO3 | 0.01 | anhydrite 21-nov-2016 02:49 PM |  | S | K_SERIES | 0.05 | 0.00046 | 0.827 | 0.12 | 0.04 | 0.09 | 0.31 | SO3 | 0.01 | anhydrite 21-nov-2016 02:49 PM
| Cl | K_SERIES | 0.35 | 0.0027 | 10134 | 0.85 | 0.05 | 0.55 | 0 |  | 0.07 | Tugtupite 24-nov-2015 04:52 PM |  | Cl | K_SERIES | 0.37 | 0.00289 | 10072 | 0.74 | 0.04 | 0.47 | 0 |  | 0.06 | Tugtupite 24-nov-2015 04:52 PM
| K | K_SERIES | 0.24 | 0.00204 | 10215 | 0.59 | 0.05 | 0.34 | 0.7 | K2O | 0.04 | sanidine 22-set-2016 02:52 PM |  | K | K_SERIES | 0.13 | 0.00112 | 10160 | 0.26 | 0.04 | 0.15 | 0.31 | K2O | 0.02 | sanidine 22-set-2016 02:52 PM
| Ca | K_SERIES | 0.12 | 0.0011 | 10147 | 0.3 | 0.05 | 0.17 | 0.42 | CaO | 0.02 | anhydrite 21-nov-2016 02:49 PM |  | Ca | K_SERIES | 0.15 | 0.00131 | 10101 | 0.29 | 0.05 | 0.16 | 0.41 | CaO | 0.02 | anhydrite 21-nov-2016 02:49 PM
| Ti | K_SERIES | 0.4 | 0.00374 | 0.9059 | 1.08 | 0.07 | 0.52 | 1.8 | TiO2 | 0.07 | TiO 22-set-2016 03:28 PM |  | Ti | K_SERIES | 0.71 | 0.00671 | 0.8993 | 1.58 | 0.07 | 0.74 | 2.64 | TiO2 | 0.09 | TiO 22-set-2016 03:28 PM
| Mn | K_SERIES | 0.04 | 0.00033 | 0.9619 | 0.1 | 0.09 | 0.04 | 0.13 | MnO | 0.01 | rhodonite 22-set-2016 03:07 PM |  | Mn | K_SERIES | 0.04 | 0.00035 | 0.9566 | 0.08 | 0.07 | 0.03 | 0.11 | MnO | 0 | rhodonite 22-set-2016 03:07 PM
| Fe | K_SERIES | 7.53 | 0.06305 | 10016 | 18.54 | 0.2 | 7.58 | 23.85 | FeO | 0.98 | almandino 21-nov-2016 02:42 PM |  | Fe | K_SERIES | 7.8 | 0.0653 | 0.9961 | 15.61 | 0.17 | 6.27 | 20.08 | FeO | 0.8 | almandino 21-nov-2016 02:42 PM
| O |  |  |  |  | 42.97 | 0.19 | 61.35 |  |  | 7.93 |  |  | O |  |  |  |  | 44.15 | 0.17 | 61.88 |  |  | 7.94
| Totals |  |  |  |  | 100 | [7 empty] | Totals |  |  |  |  | 100
[10 empty] | Cation sum | 4.92 | [11 empty] | Cation sum | 4.83
| Processing option : | Oxygen by stoichiometry (Normalised) | [11 empty] | Processing option : | Oxygen by stoichiometry (Normalised)
| Number of iterations : | 2 | [11 empty] | Number of iterations : | 2
| Sample is polished. | [12 empty] | Sample is polished.
| Sample is coated with Carbon - thickness (nm): 15.0, density (g/cm3): 2.25 | [12 empty] | Sample is coated with Carbon - thickness (nm): 15.0, density (g/cm3): 2.25
| Detector efficiency : Calculation | [12 empty] | Detector efficiency : Calculation
spettro 6 | Element | Line | App. Conc | k ratio | Intensity corrn. | Weight% | Weight% sigma | Atomic% | Compound% | Formula | Number of ions | Standard | spettro 7 | Element | Line | App. Conc | k ratio | Intensity corrn. | Weight% | Weight% sigma | Atomic% | Compound% | Formula | Number of ions | Standard
| Na | K_SERIES | 0 | 2e-05 | 0.5839 | 0.04 | 0.06 | 0.04 | 0.05 | Na2O | 0.01 | albite 21-nov-2016 02:36 PM |  | Na | K_SERIES | 0.07 | 0.00039 | 0.7919 | 0.13 | 0.04 | 0.13 | 0.18 | Na2O | 0.02 | albite 21-nov-2016 02:36 PM
| Mg | K_SERIES | 0.02 | 0.00011 | 0.7947 | 0.17 | 0.05 | 0.2 | 0.28 | MgO | 0.03 | almandino 21-nov-2016 02:46 PM |  | Mg | K_SERIES | 0.12 | 0.0007 | 10053 | 0.17 | 0.03 | 0.16 | 0.29 | MgO | 0.02 | almandino 21-nov-2016 02:46 PM
| Al | K_SERIES | 0.77 | 0.00499 | 0.907 | 6.06 | 0.12 | 6.39 | 11.45 | Al2O3 | 0.89 | almandino 21-nov-2016 02:45 PM |  | Al | K_SERIES | 11.19 | 0.07228 | 10716 | 15.24 | 0.08 | 12.67 | 28.79 | Al2O3 | 1.63 | almandino 21-nov-2016 02:45 PM
| Si | K_SERIES | 1.26 | 0.00876 | 0.9929 | 9.05 | 0.14 | 9.17 | 19.37 | SiO2 | 1.28 | almandino 21-nov-2016 02:45 PM |  | Si | K_SERIES | 14.76 | 0.10226 | 10165 | 21.17 | 0.09 | 16.91 | 45.3 | SiO2 | 2.17 | almandino 21-nov-2016 02:45 PM
| P | K_SERIES | 0.01 | 5e-05 | 0.8362 | 0.05 | 0.05 | 0.05 | 0.12 | P2O5 | 0.01 | Apat 22-set-2016 03:33 PM |  | P | K_SERIES | 0.19 | 0.00158 | 0.768 | 0.35 | 0.04 | 0.25 | 0.81 | P2O5 | 0.03 | Apat 22-set-2016 03:33 PM
| S | K_SERIES | 0.01 | 7e-05 | 0.8962 | 0.06 | 0.05 | 0.05 | 0.15 | SO3 | 0.01 | anhydrite 21-nov-2016 02:49 PM |  | S | K_SERIES | 0.05 | 0.00049 | 0.8257 | 0.09 | 0.03 | 0.07 | 0.24 | SO3 | 0.01 | anhydrite 21-nov-2016 02:49 PM
| Cl | K_SERIES | 0.15 | 0.00119 | 10878 | 1 | 0.08 | 0.8 | 0 |  | 0.11 | Tugtupite 24-nov-2015 04:52 PM |  | Cl | K_SERIES | 0.2 | 0.00156 | 10063 | 0.29 | 0.03 | 0.19 | 0 |  | 0.02 | Tugtupite 24-nov-2015 04:52 PM
| K | K_SERIES | 0.06 | 0.0005 | 10954 | 0.39 | 0.08 | 0.28 | 0.46 | K2O | 0.04 | sanidine 22-set-2016 02:52 PM |  | K | K_SERIES | 0.05 | 0.00044 | 10173 | 0.08 | 0.03 | 0.04 | 0.09 | K2O | 0.01 | sanidine 22-set-2016 02:52 PM
| Ca | K_SERIES | 0.09 | 0.00076 | 10922 | 0.56 | 0.1 | 0.39 | 0.78 | CaO | 0.06 | anhydrite 21-nov-2016 02:49 PM |  | Ca | K_SERIES | 0.17 | 0.00154 | 10119 | 0.25 | 0.04 | 0.14 | 0.35 | CaO | 0.02 | anhydrite 21-nov-2016 02:49 PM
| Ti | K_SERIES | 0.34 | 0.00316 | 0.9898 | 2.41 | 0.15 | 1.43 | 4.02 | TiO2 | 0.2 | TiO 22-set-2016 03:28 PM |  | Ti | K_SERIES | 1.02 | 0.0096 | 0.9009 | 1.65 | 0.05 | 0.77 | 2.76 | TiO2 | 0.1 | TiO 22-set-2016 03:28 PM
| Mn | K_SERIES | 0.05 | 0.00041 | 10202 | 0.34 | 0.21 | 0.17 | 0.44 | MnO | 0.02 | rhodonite 22-set-2016 03:07 PM |  | Mn | K_SERIES | -0.01 | -0.00012 | 0.9571 | -0.02 | 0.06 | -0.01 | -0.03 | MnO | 0 | rhodonite 22-set-2016 03:07 PM
| Fe | K_SERIES | 7.19 | 0.06023 | 10633 | 48.1 | 0.41 | 24.5 | 61.88 | FeO | 3.42 | almandino 21-nov-2016 02:42 PM |  | Fe | K_SERIES | 11.13 | 0.09313 | 0.9966 | 16.28 | 0.14 | 6.54 | 20.94 | FeO | 0.84 | almandino 21-nov-2016 02:42 PM
| O |  |  |  |  | 31.78 | 0.36 | 56.51 |  |  | 7.89 |  |  | O |  |  |  |  | 44.31 | 0.14 | 62.13 |  |  | 7.98
| Totals |  |  |  |  | 100 | [7 empty] | Totals |  |  |  |  | 100
[10 empty] | Cation sum | 5.96 | [11 empty] | Cation sum | 4.84
| Processing option : | Oxygen by stoichiometry (Normalised) | [11 empty] | Processing option : | Oxygen by stoichiometry (Normalised)
| Number of iterations : | 2 | [11 empty] | Number of iterations : | 2
| Sample is polished. | [12 empty] | Sample is polished.
| Sample is coated with Carbon - thickness (nm): 15.0, density (g/cm3): 2.25 | [12 empty] | Sample is coated with Carbon - thickness (nm): 15.0, density (g/cm3): 2.25
| Detector efficiency : Calculation | [12 empty] | Detector efficiency : Calculation

## sito3
spettro 1 | Element | Line | App. Conc | k ratio | Intensity corrn. | Weight% | Weight% sigma | Atomic% | Compound% | Formula | Number of ions | Standard | spettro 2 | Element | Line | App. Conc | k ratio | Intensity corrn. | Weight% | Weight% sigma | Atomic% | Compound% | Formula | Number of ions | Standard
| Na | K_SERIES | 0.61 | 0.00332 | 0.9345 | 0.77 | 0.03 | 0.71 | 1.04 | Na2O | 0.09 | albite 21-nov-2016 02:36 PM |  | Na | K_SERIES | 0.01 | 3e-05 | 0.8641 | 0.01 | 0.03 | 0.01 | 0.01 | Na2O | 0 | albite 21-nov-2016 02:36 PM
| Mg | K_SERIES | -0.01 | -5e-05 | 11289 | -0.01 | 0.02 | -0.01 | -0.01 | MgO | 0 | almandino 21-nov-2016 02:46 PM |  | Mg | K_SERIES | 0.04 | 0.00021 | 10732 | 0.06 | 0.03 | 0.05 | 0.09 | MgO | 0.01 | almandino 21-nov-2016 02:46 PM
| Al | K_SERIES | 9.8 | 0.06326 | 11682 | 9.86 | 0.05 | 7.77 | 18.64 | Al2O3 | 1 | almandino 21-nov-2016 02:45 PM |  | Al | K_SERIES | 2.4 | 0.01549 | 11272 | 3.58 | 0.05 | 2.78 | 6.77 | Al2O3 | 0.34 | almandino 21-nov-2016 02:45 PM
| Si | K_SERIES | 28.96 | 0.20063 | 11197 | 30.43 | 0.08 | 23.01 | 65.09 | SiO2 | 2.97 | almandino 21-nov-2016 02:45 PM |  | Si | K_SERIES | 26.43 | 0.18309 | 11508 | 38.66 | 0.12 | 28.82 | 82.71 | SiO2 | 3.53 | almandino 21-nov-2016 02:45 PM
| P | K_SERIES | 0.13 | 0.00111 | 0.7636 | 0.2 | 0.03 | 0.14 | 0.46 | P2O5 | 0.02 | Apat 22-set-2016 03:33 PM |  | P | K_SERIES | 0.1 | 0.00087 | 0.7338 | 0.23 | 0.04 | 0.16 | 0.54 | P2O5 | 0.02 | Apat 22-set-2016 03:33 PM
| S | K_SERIES | 0.08 | 0.00075 | 0.8195 | 0.12 | 0.02 | 0.08 | 0.3 | SO3 | 0.01 | anhydrite 21-nov-2016 02:49 PM |  | S | K_SERIES | 0.03 | 0.00031 | 0.7931 | 0.07 | 0.03 | 0.05 | 0.18 | SO3 | 0.01 | anhydrite 21-nov-2016 02:49 PM
| Cl | K_SERIES | 0.12 | 0.00092 | 0.9975 | 0.14 | 0.02 | 0.08 | 0 |  | 0.01 | Tugtupite 24-nov-2015 04:52 PM |  | K | K_SERIES | -0.09 | -0.00078 | 0.9846 | -0.16 | 0.04 | -0.09 | -0.19 | K2O | -0.01 | sanidine 22-set-2016 02:52 PM
| K | K_SERIES | 9.69 | 0.08153 | 0.9963 | 11.44 | 0.06 | 6.22 | 13.79 | K2O | 0.8 | sanidine 22-set-2016 02:52 PM |  | Ca | K_SERIES | 0.03 | 0.00028 | 0.9794 | 0.05 | 0.04 | 0.03 | 0.08 | CaO | 0 | anhydrite 21-nov-2016 02:49 PM
| Ca | K_SERIES | -0.11 | -0.00095 | 0.9528 | -0.13 | 0.04 | -0.07 | -0.18 | CaO | -0.01 | anhydrite 21-nov-2016 02:49 PM |  | Ti | K_SERIES | 0.13 | 0.00122 | 0.8701 | 0.25 | 0.05 | 0.11 | 0.42 | TiO2 | 0.01 | TiO 22-set-2016 03:28 PM
| Mn | K_SERIES | -0.03 | -0.00028 | 0.9298 | -0.04 | 0.05 | -0.02 | -0.05 | MnO | 0 | rhodonite 22-set-2016 03:07 PM |  | Mn | K_SERIES | 0.01 | 7e-05 | 0.9346 | 0.01 | 0.06 | 0.01 | 0.02 | MnO | 0 | rhodonite 22-set-2016 03:07 PM
| Fe | K_SERIES | 0.52 | 0.00431 | 0.9693 | 0.62 | 0.06 | 0.24 | 0.8 | FeO | 0.03 | almandino 21-nov-2016 02:42 PM |  | Fe | K_SERIES | 4.21 | 0.03525 | 0.9727 | 7.29 | 0.13 | 2.73 | 9.38 | FeO | 0.33 | almandino 21-nov-2016 02:42 PM
| O |  |  |  |  | 46.59 | 0.1 | 61.85 |  |  | 7.99 |  |  | O |  |  |  |  | 49.93 | 0.14 | 65.35 |  |  | 8
| Totals |  |  |  |  | 100 | [7 empty] | Totals |  |  |  |  | 100
[10 empty] | Cation sum | 4.92 | [11 empty] | Cation sum | 4.24
| Processing option : | Oxygen by stoichiometry (Normalised) | [11 empty] | Processing option : | Oxygen by stoichiometry (Normalised)
| Number of iterations : | 2 | [11 empty] | Number of iterations : | 2
| Sample is polished. | [12 empty] | Sample is polished.
| Sample is coated with Carbon - thickness (nm): 15.0, density (g/cm3): 2.25 | [12 empty] | Sample is coated with Carbon - thickness (nm): 15.0, density (g/cm3): 2.25
| Detector efficiency : Calculation | [12 empty] | Detector efficiency : Calculation
spettro 3 | Element | Line | App. Conc | k ratio | Intensity corrn. | Weight% | Weight% sigma | Atomic% | Compound% | Formula | Number of ions | Standard | spettro 4 | Element | Line | App. Conc | k ratio | Intensity corrn. | Weight% | Weight% sigma | Atomic% | Compound% | Formula | Number of ions | Standard
| Na | K_SERIES | 0.03 | 0.00017 | 0.8573 | 0.36 | 0.35 | 0.38 | 0.48 | Na2O | 0.05 | albite 21-nov-2016 02:36 PM |  | Na | K_SERIES | 0.04 | 0.00021 | 0.7389 | 0.1 | 0.05 | 0.1 | 0.14 | Na2O | 0.01 | albite 21-nov-2016 02:36 PM
| Mg | K_SERIES | 0.21 | 0.00123 | 10679 | 1.94 | 0.3 | 1.94 | 3.22 | MgO | 0.23 | almandino 21-nov-2016 02:46 PM |  | Mg | K_SERIES | 0.14 | 0.00083 | 0.954 | 0.29 | 0.04 | 0.28 | 0.48 | MgO | 0.04 | almandino 21-nov-2016 02:46 PM
| Al | K_SERIES | 0.79 | 0.00511 | 11057 | 7.05 | 0.35 | 6.34 | 13.32 | Al2O3 | 0.76 | almandino 21-nov-2016 02:45 PM |  | Al | K_SERIES | 6.4 | 0.04136 | 10322 | 12.23 | 0.08 | 10.62 | 23.11 | Al2O3 | 1.38 | almandino 21-nov-2016 02:45 PM
| Si | K_SERIES | 2.21 | 0.01534 | 11211 | 19.47 | 0.52 | 16.81 | 41.64 | SiO2 | 2.02 | almandino 21-nov-2016 02:45 PM |  | Si | K_SERIES | 10.37 | 0.07185 | 10197 | 20.03 | 0.11 | 16.71 | 42.86 | SiO2 | 2.17 | almandino 21-nov-2016 02:45 PM
| P | K_SERIES | 0 | 2e-05 | 0.8376 | 0.02 | 0.31 | 0.02 | 0.05 | P2O5 | 0 | Apat 22-set-2016 03:33 PM |  | P | K_SERIES | 0.08 | 0.0007 | 0.779 | 0.21 | 0.04 | 0.16 | 0.47 | P2O5 | 0.02 | Apat 22-set-2016 03:33 PM
| S | K_SERIES | -0.02 | -0.0002 | 0.8912 | -0.24 | 0.27 | -0.18 | -0.59 | SO3 | -0.02 | anhydrite 21-nov-2016 02:49 PM |  | S | K_SERIES | 0.01 | 8e-05 | 0.8379 | 0.02 | 0.04 | 0.01 | 0.05 | SO3 | 0 | anhydrite 21-nov-2016 02:49 PM
| Cl | K_SERIES | 2.14 | 0.01656 | 10613 | 19.88 | 0.55 | 13.6 | 0 |  | 1.64 | Tugtupite 24-nov-2015 04:52 PM |  | Cl | K_SERIES | 0.31 | 0.00243 | 10208 | 0.61 | 0.04 | 0.4 | 0 |  | 0.05 | Tugtupite 24-nov-2015 04:52 PM
| K | K_SERIES | 0.07 | 0.00059 | 0.9908 | 0.7 | 0.31 | 0.43 | 0.84 | K2O | 0.05 | sanidine 22-set-2016 02:52 PM |  | K | K_SERIES | 0.06 | 0.00052 | 10306 | 0.12 | 0.04 | 0.07 | 0.14 | K2O | 0.01 | sanidine 22-set-2016 02:52 PM
| Ca | K_SERIES | 0.48 | 0.00429 | 0.987 | 4.82 | 0.4 | 2.92 | 6.74 | CaO | 0.35 | anhydrite 21-nov-2016 02:49 PM |  | Ca | K_SERIES | 0.21 | 0.00184 | 10256 | 0.4 | 0.04 | 0.23 | 0.56 | CaO | 0.03 | anhydrite 21-nov-2016 02:49 PM
| Ti | K_SERIES | 0.03 | 0.0003 | 0.8784 | 0.36 | 0.42 | 0.18 | 0.6 | TiO2 | 0.02 | TiO 22-set-2016 03:28 PM |  | Ti | K_SERIES | 0.55 | 0.00515 | 0.9174 | 1.18 | 0.06 | 0.57 | 1.96 | TiO2 | 0.07 | TiO 22-set-2016 03:28 PM
| Mn | K_SERIES | 0.05 | 0.00045 | 0.958 | 0.53 | 0.56 | 0.24 | 0.69 | MnO | 0.03 | rhodonite 22-set-2016 03:07 PM |  | Mn | K_SERIES | 0.05 | 0.00044 | 0.9692 | 0.11 | 0.07 | 0.04 | 0.14 | MnO | 0.01 | rhodonite 22-set-2016 03:07 PM
| Fe | K_SERIES | 1.04 | 0.00867 | 10004 | 10.2 | 0.81 | 4.43 | 13.12 | FeO | 0.53 | almandino 21-nov-2016 02:42 PM |  | Fe | K_SERIES | 11.74 | 0.09831 | 10093 | 22.92 | 0.18 | 9.61 | 29.49 | FeO | 1.25 | almandino 21-nov-2016 02:42 PM
| O |  |  |  |  | 34.91 | 0.9 | 52.91 |  |  | 6.36 |  |  | O |  |  |  |  | 41.79 | 0.17 | 61.18 |  |  | 7.95
| Totals |  |  |  |  | 100 | [7 empty] | Totals |  |  |  |  | 100
[10 empty] | Cation sum | 4.03 | [11 empty] | Cation sum | 4.99
| Processing option : | Oxygen by stoichiometry (Normalised) | [11 empty] | Processing option : | Oxygen by stoichiometry (Normalised)
| Number of iterations : | 2 | [11 empty] | Number of iterations : | 2
| Sample is polished. | [12 empty] | Sample is polished.
| Sample is coated with Carbon - thickness (nm): 15.0, density (g/cm3): 2.25 | [12 empty] | Sample is coated with Carbon - thickness (nm): 15.0, density (g/cm3): 2.25
| Detector efficiency : Calculation | [12 empty] | Detector efficiency : Calculation
spettro 5 | Element | Line | App. Conc | k ratio | Intensity corrn. | Weight% | Weight% sigma | Atomic% | Compound% | Formula | Number of ions | Standard | spettro 6 | Element | Line | App. Conc | k ratio | Intensity corrn. | Weight% | Weight% sigma | Atomic% | Compound% | Formula | Number of ions | Standard
| Na | K_SERIES | 0.04 | 0.00021 | 0.7933 | 0.14 | 0.07 | 0.13 | 0.18 | Na2O | 0.02 | albite 21-nov-2016 02:36 PM |  | Na | K_SERIES | 0.03 | 0.00016 | 0.778 | 0.06 | 0.39 | 0.06 | 0.09 | Na2O | 0.01 | albite 21-nov-2016 02:36 PM
| Mg | K_SERIES | 0.13 | 0.00077 | 10067 | 0.37 | 0.06 | 0.35 | 0.62 | MgO | 0.04 | almandino 21-nov-2016 02:46 PM |  | Mg | K_SERIES | 0.06 | 0.00034 | 0.9931 | 0.1 | 0.32 | 0.09 | 0.17 | MgO | 0.01 | almandino 21-nov-2016 02:46 PM
| Al | K_SERIES | 5.84 | 0.03768 | 10706 | 15.58 | 0.12 | 13.04 | 29.44 | Al2O3 | 1.67 | almandino 21-nov-2016 02:45 PM |  | Al | K_SERIES | 9.72 | 0.06279 | 10635 | 15.66 | 0.62 | 13.27 | 29.58 | Al2O3 | 1.71 | almandino 21-nov-2016 02:45 PM
| Si | K_SERIES | 7.13 | 0.04942 | 10137 | 20.1 | 0.13 | 16.17 | 43.01 | SiO2 | 2.07 | almandino 21-nov-2016 02:45 PM |  | Si | K_SERIES | 11.1 | 0.07687 | 10100 | 18.8 | 0.7 | 15.3 | 40.21 | SiO2 | 1.97 | almandino 21-nov-2016 02:45 PM
| P | K_SERIES | 0.14 | 0.00121 | 0.7726 | 0.52 | 0.06 | 0.38 | 1.2 | P2O5 | 0.05 | Apat 22-set-2016 03:33 PM |  | P | K_SERIES | 0.28 | 0.00243 | 0.7785 | 0.63 | 0.32 | 0.46 | 1.43 | P2O5 | 0.06 | Apat 22-set-2016 03:33 PM
| S | K_SERIES | 0.04 | 0.00036 | 0.8292 | 0.14 | 0.05 | 0.1 | 0.34 | SO3 | 0.01 | anhydrite 21-nov-2016 02:49 PM |  | S | K_SERIES | 0.15 | 0.00139 | 0.8343 | 0.31 | 0.28 | 0.22 | 0.78 | SO3 | 0.03 | anhydrite 21-nov-2016 02:49 PM
| Cl | K_SERIES | 0.54 | 0.00418 | 10091 | 1.53 | 0.06 | 0.98 | 0 |  | 0.13 | Tugtupite 24-nov-2015 04:52 PM |  | Cl | K_SERIES | 0.78 | 0.00603 | 10140 | 1.32 | 0.32 | 0.85 | 0 |  | 0.11 | Tugtupite 24-nov-2015 04:52 PM
| K | K_SERIES | 0.03 | 0.00028 | 10152 | 0.09 | 0.05 | 0.05 | 0.11 | K2O | 0.01 | sanidine 22-set-2016 02:52 PM |  | K | K_SERIES | 0.39 | 0.00326 | 10203 | 0.65 | 0.29 | 0.38 | 0.78 | K2O | 0.05 | sanidine 22-set-2016 02:52 PM
| Ca | K_SERIES | 0.15 | 0.0013 | 10101 | 0.41 | 0.06 | 0.23 | 0.58 | CaO | 0.03 | anhydrite 21-nov-2016 02:49 PM |  | Ca | K_SERIES | 0.11 | 0.00093 | 10136 | 0.18 | 0.32 | 0.1 | 0.25 | CaO | 0.01 | anhydrite 21-nov-2016 02:49 PM
| Ti | K_SERIES | 0.27 | 0.00254 | 0.9009 | 0.86 | 0.08 | 0.4 | 1.43 | TiO2 | 0.05 | TiO 22-set-2016 03:28 PM |  | Ti | K_SERIES | 0.51 | 0.00475 | 0.9057 | 0.96 | 0.42 | 0.46 | 1.59 | TiO2 | 0.06 | TiO 22-set-2016 03:28 PM
| Mn | K_SERIES | 0.02 | 0.00017 | 0.9587 | 0.06 | 0.1 | 0.02 | 0.08 | MnO | 0 | rhodonite 22-set-2016 03:07 PM |  | Mn | K_SERIES | 0.19 | 0.00162 | 0.9622 | 0.34 | 0.54 | 0.14 | 0.43 | MnO | 0.02 | rhodonite 22-set-2016 03:07 PM
| Fe | K_SERIES | 5.83 | 0.04884 | 0.9982 | 16.7 | 0.21 | 6.75 | 21.48 | FeO | 0.87 | almandino 21-nov-2016 02:42 PM |  | Fe | K_SERIES | 10.63 | 0.08902 | 10020 | 18.16 | 1.14 | 7.44 | 23.36 | FeO | 0.96 | almandino 21-nov-2016 02:42 PM
| O |  |  |  |  | 43.49 | 0.21 | 61.39 |  |  | 7.87 |  |  | O |  |  |  |  | 42.85 | 1.16 | 61.23 |  |  | 7.89
| Totals |  |  |  |  | 100 | [7 empty] | Totals |  |  |  |  | 100
[10 empty] | Cation sum | 4.83 | [11 empty] | Cation sum | 4.89
| Processing option : | Oxygen by stoichiometry (Normalised) | [11 empty] | Processing option : | Oxygen by stoichiometry (Normalised)
| Number of iterations : | 2 | [11 empty] | Number of iterations : | 2
| Sample is polished. | [12 empty] | Sample is polished.
| Sample is coated with Carbon - thickness (nm): 15.0, density (g/cm3): 2.25 | [12 empty] | Sample is coated with Carbon - thickness (nm): 15.0, density (g/cm3): 2.25
| Detector efficiency : Calculation | [12 empty] | Detector efficiency : Calculation
spettro 7 | Element | Line | App. Conc | k ratio | Intensity corrn. | Weight% | Weight% sigma | Atomic% | Compound% | Formula | Number of ions | Standard | spettro 8 | Element | Line | App. Conc | k ratio | Intensity corrn. | Weight% | Weight% sigma | Atomic% | Compound% | Formula | Number of ions | Standard
| Na | K_SERIES | 0.02 | 0.00011 | 0.5749 | 0.19 | 0.04 | 0.24 | 0.26 | Na2O | 0.03 | albite 21-nov-2016 02:36 PM |  | Na | K_SERIES | 0.01 | 5e-05 | 0.6563 | 0.05 | 0.04 | 0.06 | 0.07 | Na2O | 0.01 | albite 21-nov-2016 02:36 PM
| Mg | K_SERIES | 0.01 | 4e-05 | 0.7835 | 0.04 | 0.03 | 0.05 | 0.07 | MgO | 0.01 | almandino 21-nov-2016 02:46 PM |  | Mg | K_SERIES | 0.01 | 8e-05 | 0.8713 | 0.06 | 0.04 | 0.06 | 0.1 | MgO | 0.01 | almandino 21-nov-2016 02:46 PM
| Al | K_SERIES | 0.87 | 0.0056 | 0.8986 | 5.08 | 0.09 | 5.43 | 9.6 | Al2O3 | 0.76 | almandino 21-nov-2016 02:45 PM |  | Al | K_SERIES | 2.44 | 0.01575 | 0.9703 | 9.3 | 0.1 | 8.8 | 17.56 | Al2O3 | 1.18 | almandino 21-nov-2016 02:45 PM
| Si | K_SERIES | 1.71 | 0.01187 | 0.9944 | 9.07 | 0.12 | 9.31 | 19.4 | SiO2 | 1.31 | almandino 21-nov-2016 02:45 PM |  | Si | K_SERIES | 4.06 | 0.02812 | 10078 | 14.88 | 0.13 | 13.54 | 31.84 | SiO2 | 1.81 | almandino 21-nov-2016 02:45 PM
| P | K_SERIES | 0 | -1e-05 | 0.8377 | -0.01 | 0.04 | -0.01 | -0.02 | P2O5 | 0 | Apat 22-set-2016 03:33 PM |  | P | K_SERIES | 0.03 | 0.00027 | 0.8063 | 0.15 | 0.05 | 0.12 | 0.33 | P2O5 | 0.02 | Apat 22-set-2016 03:33 PM
| S | K_SERIES | 0 | -2e-05 | 0.8983 | -0.01 | 0.05 | -0.01 | -0.03 | SO3 | 0 | anhydrite 21-nov-2016 02:49 PM |  | S | K_SERIES | 0.01 | 9e-05 | 0.8655 | 0.04 | 0.05 | 0.03 | 0.1 | SO3 | 0 | anhydrite 21-nov-2016 02:49 PM
| Cl | K_SERIES | 0.16 | 0.00122 | 10910 | 0.76 | 0.06 | 0.62 | 0 |  | 0.09 | Tugtupite 24-nov-2015 04:52 PM |  | Cl | K_SERIES | 0.18 | 0.00135 | 10525 | 0.61 | 0.06 | 0.44 | 0 |  | 0.06 | Tugtupite 24-nov-2015 04:52 PM
| K | K_SERIES | 0.07 | 0.00056 | 10999 | 0.32 | 0.07 | 0.24 | 0.38 | K2O | 0.03 | sanidine 22-set-2016 02:52 PM |  | K | K_SERIES | 0.1 | 0.00082 | 10617 | 0.34 | 0.06 | 0.22 | 0.41 | K2O | 0.03 | sanidine 22-set-2016 02:52 PM
| Ca | K_SERIES | 0.19 | 0.00167 | 10965 | 0.9 | 0.09 | 0.65 | 1.26 | CaO | 0.09 | anhydrite 21-nov-2016 02:49 PM |  | Ca | K_SERIES | 0.16 | 0.00146 | 10569 | 0.57 | 0.07 | 0.37 | 0.8 | CaO | 0.05 | anhydrite 21-nov-2016 02:49 PM
| Ti | K_SERIES | 0.41 | 0.00383 | 0.994 | 2.16 | 0.13 | 1.3 | 3.6 | TiO2 | 0.18 | TiO 22-set-2016 03:28 PM |  | Ti | K_SERIES | 0.52 | 0.00491 | 0.9503 | 2.03 | 0.1 | 1.08 | 3.38 | TiO2 | 0.14 | TiO 22-set-2016 03:28 PM
| Mn | K_SERIES | -0.01 | -9e-05 | 10233 | -0.05 | 0.17 | -0.03 | -0.07 | MnO | 0 | rhodonite 22-set-2016 03:07 PM |  | Mn | K_SERIES | 0.01 | 0.00011 | 0.9925 | 0.05 | 0.13 | 0.02 | 0.06 | MnO | 0 | rhodonite 22-set-2016 03:07 PM
| Fe | K_SERIES | 10.2 | 0.08539 | 10667 | 50.35 | 0.35 | 25.99 | 64.77 | FeO | 3.66 | almandino 21-nov-2016 02:42 PM |  | Fe | K_SERIES | 9.72 | 0.0814 | 10340 | 34.75 | 0.27 | 15.9 | 44.71 | FeO | 2.13 | almandino 21-nov-2016 02:42 PM
| O |  |  |  |  | 31.2 | 0.31 | 56.22 |  |  | 7.91 |  |  | O |  |  |  |  | 37.16 | 0.25 | 59.34 |  |  | 7.94
| Totals |  |  |  |  | 100 | [7 empty] | Totals |  |  |  |  | 100
[10 empty] | Cation sum | 6.08 | [11 empty] | Cation sum | 5.38
| Processing option : | Oxygen by stoichiometry (Normalised) | [11 empty] | Processing option : | Oxygen by stoichiometry (Normalised)
| Number of iterations : | 2 | [11 empty] | Number of iterations : | 2
| Sample is polished. | [12 empty] | Sample is polished.
| Sample is coated with Carbon - thickness (nm): 15.0, density (g/cm3): 2.25 | [12 empty] | Sample is coated with Carbon - thickness (nm): 15.0, density (g/cm3): 2.25
| Detector efficiency : Calculation | [12 empty] | Detector efficiency : Calculation
spettro 9 | Element | Line | App. Conc | k ratio | Intensity corrn. | Weight% | Weight% sigma | Atomic% | Compound% | Formula | Number of ions | Standard | spettro 10 | Element | Line | App. Conc | k ratio | Intensity corrn. | Weight% | Weight% sigma | Atomic% | Compound% | Formula | Number of ions | Standard
| Na | K_SERIES | 0.02 | 0.00012 | 0.8006 | 0.06 | 0.05 | 0.06 | 0.08 | Na2O | 0.01 | albite 21-nov-2016 02:36 PM |  | Na | K_SERIES | 0.21 | 0.00112 | 0.7832 | 0.7 | 0.06 | 0.69 | 0.94 | Na2O | 0.09 | albite 21-nov-2016 02:36 PM
| Mg | K_SERIES | 0.06 | 0.00037 | 10140 | 0.14 | 0.04 | 0.12 | 0.23 | MgO | 0.02 | almandino 21-nov-2016 02:46 PM |  | Mg | K_SERIES | 0.57 | 0.00334 | 0.99 | 1.52 | 0.06 | 1.42 | 2.52 | MgO | 0.18 | almandino 21-nov-2016 02:46 PM
| Al | K_SERIES | 5.54 | 0.03579 | 10797 | 11.17 | 0.08 | 9.2 | 21.11 | Al2O3 | 1.16 | almandino 21-nov-2016 02:45 PM |  | Al | K_SERIES | 4.4 | 0.02842 | 10462 | 11.09 | 0.09 | 9.37 | 20.96 | Al2O3 | 1.21 | almandino 21-nov-2016 02:45 PM
| Si | K_SERIES | 12.5 | 0.08661 | 10550 | 25.78 | 0.12 | 20.39 | 55.15 | SiO2 | 2.58 | almandino 21-nov-2016 02:45 PM |  | Si | K_SERIES | 8.41 | 0.05827 | 10365 | 21.39 | 0.12 | 17.35 | 45.75 | SiO2 | 2.25 | almandino 21-nov-2016 02:45 PM
| P | K_SERIES | 0.14 | 0.0012 | 0.7623 | 0.4 | 0.05 | 0.29 | 0.91 | P2O5 | 0.04 | Apat 22-set-2016 03:33 PM |  | P | K_SERIES | 0.1 | 0.00087 | 0.7784 | 0.34 | 0.05 | 0.25 | 0.79 | P2O5 | 0.03 | Apat 22-set-2016 03:33 PM
| S | K_SERIES | 0.05 | 0.00047 | 0.82 | 0.14 | 0.04 | 0.09 | 0.34 | SO3 | 0.01 | anhydrite 21-nov-2016 02:49 PM |  | S | K_SERIES | 0.03 | 0.00023 | 0.8352 | 0.08 | 0.04 | 0.06 | 0.2 | SO3 | 0.01 | anhydrite 21-nov-2016 02:49 PM
| Cl | K_SERIES | 0.37 | 0.00288 | 0.9993 | 0.81 | 0.05 | 0.51 | 0 |  | 0.06 | Tugtupite 24-nov-2015 04:52 PM |  | Cl | K_SERIES | 0.33 | 0.00252 | 10160 | 0.85 | 0.05 | 0.54 | 0 |  | 0.07 | Tugtupite 24-nov-2015 04:52 PM
| K | K_SERIES | 0.04 | 0.0003 | 10091 | 0.08 | 0.04 | 0.04 | 0.09 | K2O | 0.01 | sanidine 22-set-2016 02:52 PM |  | K | K_SERIES | 0.22 | 0.00185 | 10238 | 0.57 | 0.05 | 0.33 | 0.68 | K2O | 0.04 | sanidine 22-set-2016 02:52 PM
| Ca | K_SERIES | 0.12 | 0.00104 | 10040 | 0.25 | 0.05 | 0.14 | 0.36 | CaO | 0.02 | anhydrite 21-nov-2016 02:49 PM |  | Ca | K_SERIES | 0.73 | 0.00646 | 10146 | 1.89 | 0.06 | 1.08 | 2.65 | CaO | 0.14 | anhydrite 21-nov-2016 02:49 PM
| Ti | K_SERIES | 0.37 | 0.00348 | 0.8947 | 0.9 | 0.06 | 0.42 | 1.5 | TiO2 | 0.05 | TiO 22-set-2016 03:28 PM |  | Ti | K_SERIES | 0.64 | 0.00599 | 0.8997 | 1.86 | 0.08 | 0.89 | 3.11 | TiO2 | 0.11 | TiO 22-set-2016 03:28 PM
| Mn | K_SERIES | 0.02 | 0.00014 | 0.9532 | 0.04 | 0.08 | 0.01 | 0.05 | MnO | 0 | rhodonite 22-set-2016 03:07 PM |  | Mn | K_SERIES | 0.1 | 0.00086 | 0.9582 | 0.28 | 0.09 | 0.11 | 0.36 | MnO | 0.01 | rhodonite 22-set-2016 03:07 PM
| Fe | K_SERIES | 6.86 | 0.05745 | 0.9925 | 15.05 | 0.17 | 5.98 | 19.36 | FeO | 0.76 | almandino 21-nov-2016 02:42 PM |  | Fe | K_SERIES | 6.24 | 0.05222 | 0.9982 | 16.48 | 0.2 | 6.72 | 21.19 | FeO | 0.87 | almandino 21-nov-2016 02:42 PM
| O |  |  |  |  | 45.18 | 0.18 | 62.73 |  |  | 7.94 |  |  | O |  |  |  |  | 42.96 | 0.2 | 61.18 |  |  | 7.93
| Totals |  |  |  |  | 100 | [7 empty] | Totals |  |  |  |  | 100
[10 empty] | Cation sum | 4.65 | [11 empty] | Cation sum | 4.96
| Processing option : | Oxygen by stoichiometry (Normalised) | [11 empty] | Processing option : | Oxygen by stoichiometry (Normalised)
| Number of iterations : | 2 | [11 empty] | Number of iterations : | 2
| Sample is polished. | [12 empty] | Sample is polished.
| Sample is coated with Carbon - thickness (nm): 15.0, density (g/cm3): 2.25 | [12 empty] | Sample is coated with Carbon - thickness (nm): 15.0, density (g/cm3): 2.25
| Detector efficiency : Calculation | [12 empty] | Detector efficiency : Calculation