## sito1
Element | Line | App. Conc | k ratio | Intensity corrn. | Weight% | Weight% sigma | Atomic% | Compound% | Formula | Number of ions | Standard
Na | K_SERIES | 0.15 | 0.00081 | 0.912 | 0.35 | 0.05 | 0.32 | 0.48 | Na2O | 0.04 | albite 21-nov-2016 02:36 PM
Mg | K_SERIES | 0.06 | 0.00038 | 11130 | 0.13 | 0.04 | 0.11 | 0.21 | MgO | 0.01 | almandino 21-nov-2016 02:46 PM
Al | K_SERIES | 6.84 | 0.04415 | 11520 | 12.82 | 0.08 | 9.87 | 24.23 | Al2O3 | 1.23 | almandino 21-nov-2016 02:45 PM
Si | K_SERIES | 15.28 | 0.10586 | 10787 | 30.6 | 0.12 | 22.64 | 65.47 | SiO2 | 2.82 | almandino 21-nov-2016 02:45 PM
P | K_SERIES | 0.15 | 0.00131 | 0.7421 | 0.44 | 0.05 | 0.3 | 1.02 | P2O5 | 0.04 | Apat 22-set-2016 03:33 PM
S | K_SERIES | 0.09 | 0.00083 | 0.7991 | 0.25 | 0.04 | 0.16 | 0.61 | SO3 | 0.02 | anhydrite 21-nov-2016 02:49 PM
Cl | K_SERIES | 0.22 | 0.00168 | 0.9747 | 0.48 | 0.04 | 0.28 | 0 |  | 0.04 | Tugtupite 24-nov-2015 04:52 PM
K | K_SERIES | 0.49 | 0.00414 | 0.985 | 1.08 | 0.05 | 0.57 | 1.3 | K2O | 0.07 | sanidine 22-set-2016 02:52 PM
Ca | K_SERIES | 0.12 | 0.00107 | 0.9755 | 0.27 | 0.05 | 0.14 | 0.37 | CaO | 0.02 | anhydrite 21-nov-2016 02:49 PM
Ti | K_SERIES | 0.28 | 0.00261 | 0.8644 | 0.69 | 0.06 | 0.3 | 1.16 | TiO2 | 0.04 | TiO 22-set-2016 03:28 PM
Mn | K_SERIES | 0.01 | 6e-05 | 0.9322 | 0.02 | 0.08 | 0.01 | 0.02 | MnO | 0 | rhodonite 22-set-2016 03:07 PM
Fe | K_SERIES | 1.63 | 0.01361 | 0.9705 | 3.62 | 0.12 | 1.35 | 4.66 | FeO | 0.17 | almandino 21-nov-2016 02:42 PM
O |  |  |  |  | 49.25 | 0.16 | 63.96 |  |  | 7.96
Totals |  |  |  |  | 100
[9 empty] | Cation sum | 4.45
Processing option : | Oxygen by stoichiometry (Normalised)
Number of iterations : | 2
Sample is polished.
Sample is coated with Carbon - thickness (nm): 15.0, density (g/cm3): 2.25
Detector efficiency : Calculation

## sito2
Element | Line | App. Conc | k ratio | Intensity corrn. | Weight% | Weight% sigma | Atomic% | Compound% | Formula | Number of ions | Standard
Na | K_SERIES | 0.25 | 0.00135 | 0.9143 | 0.45 | 0.04 | 0.41 | 0.61 | Na2O | 0.05 | albite 21-nov-2016 02:36 PM
Mg | K_SERIES | 0.09 | 0.0005 | 11137 | 0.13 | 0.03 | 0.11 | 0.21 | MgO | 0.01 | almandino 21-nov-2016 02:46 PM
Al | K_SERIES | 9.94 | 0.06415 | 11516 | 14.45 | 0.07 | 11.1 | 27.29 | Al2O3 | 1.39 | almandino 21-nov-2016 02:45 PM
Si | K_SERIES | 18.82 | 0.13038 | 10636 | 29.63 | 0.11 | 21.88 | 63.39 | SiO2 | 2.74 | almandino 21-nov-2016 02:45 PM
P | K_SERIES | 0.13 | 0.00109 | 0.7401 | 0.29 | 0.03 | 0.19 | 0.66 | P2O5 | 0.02 | Apat 22-set-2016 03:33 PM
S | K_SERIES | 0.08 | 0.00075 | 0.7981 | 0.17 | 0.03 | 0.11 | 0.43 | SO3 | 0.01 | anhydrite 21-nov-2016 02:49 PM
K | K_SERIES | 0.66 | 0.00554 | 0.9863 | 1.12 | 0.04 | 0.59 | 1.35 | K2O | 0.07 | sanidine 22-set-2016 02:52 PM
Ca | K_SERIES | 0.09 | 0.00078 | 0.9765 | 0.15 | 0.04 | 0.08 | 0.21 | CaO | 0.01 | anhydrite 21-nov-2016 02:49 PM
Ti | K_SERIES | 0.37 | 0.00344 | 0.8652 | 0.71 | 0.05 | 0.31 | 1.18 | TiO2 | 0.04 | TiO 22-set-2016 03:28 PM
Mn | K_SERIES | -0.02 | -0.00019 | 0.9325 | -0.04 | 0.06 | -0.02 | -0.05 | MnO | 0 | rhodonite 22-set-2016 03:07 PM
Fe | K_SERIES | 2.12 | 0.01779 | 0.9707 | 3.67 | 0.11 | 1.36 | 4.72 | FeO | 0.17 | almandino 21-nov-2016 02:42 PM
O |  |  |  |  | 49.28 | 0.13 | 63.87 |  |  | 8
Totals |  |  |  |  | 100
[9 empty] | Cation sum | 4.52
Processing option : | Oxygen by stoichiometry (Normalised)
Number of iterations : | 2
Sample is polished.
Sample is coated with Carbon - thickness (nm): 15.0, density (g/cm3): 2.25
Detector efficiency : Calculation

## sito3
Element | Line | App. Conc | k ratio | Intensity corrn. | Weight% | Weight% sigma | Atomic% | Compound% | Formula | Number of ions | Standard
Na | K_SERIES | 0.24 | 0.00129 | 0.9053 | 0.58 | 0.05 | 0.52 | 0.78 | Na2O | 0.07 | albite 21-nov-2016 02:36 PM
Mg | K_SERIES | 0.07 | 0.00043 | 11042 | 0.15 | 0.04 | 0.13 | 0.24 | MgO | 0.02 | almandino 21-nov-2016 02:46 PM
Al | K_SERIES | 6.95 | 0.04491 | 11452 | 13.29 | 0.09 | 10.31 | 25.12 | Al2O3 | 1.29 | almandino 21-nov-2016 02:45 PM
Si | K_SERIES | 14.33 | 0.09928 | 10714 | 29.28 | 0.12 | 21.82 | 62.64 | SiO2 | 2.73 | almandino 21-nov-2016 02:45 PM
P | K_SERIES | 0.16 | 0.00138 | 0.7462 | 0.47 | 0.05 | 0.32 | 1.08 | P2O5 | 0.04 | Apat 22-set-2016 03:33 PM
S | K_SERIES | 0.05 | 0.00047 | 0.8029 | 0.14 | 0.04 | 0.09 | 0.35 | SO3 | 0.01 | anhydrite 21-nov-2016 02:49 PM
Cl | K_SERIES | 0.26 | 0.00198 | 0.9794 | 0.57 | 0.04 | 0.34 | 0 |  | 0.04 | Tugtupite 24-nov-2015 04:52 PM
K | K_SERIES | 0.65 | 0.00548 | 0.9886 | 1.44 | 0.05 | 0.77 | 1.74 | K2O | 0.1 | sanidine 22-set-2016 02:52 PM
Ca | K_SERIES | 0.15 | 0.00132 | 0.9778 | 0.33 | 0.05 | 0.17 | 0.46 | CaO | 0.02 | anhydrite 21-nov-2016 02:49 PM
Ti | K_SERIES | 0.35 | 0.00332 | 0.8667 | 0.89 | 0.06 | 0.39 | 1.49 | TiO2 | 0.05 | TiO 22-set-2016 03:28 PM
Mn | K_SERIES | 0.06 | 0.00048 | 0.9341 | 0.13 | 0.08 | 0.05 | 0.17 | MnO | 0.01 | rhodonite 22-set-2016 03:07 PM
Fe | K_SERIES | 1.85 | 0.01551 | 0.9726 | 4.17 | 0.13 | 1.56 | 5.36 | FeO | 0.2 | almandino 21-nov-2016 02:42 PM
O |  |  |  |  | 48.55 | 0.16 | 63.52 |  |  | 7.96
Totals |  |  |  |  | 100
[9 empty] | Cation sum | 4.53
Processing option : | Oxygen by stoichiometry (Normalised)
Number of iterations : | 2
Sample is polished.
Sample is coated with Carbon - thickness (nm): 15.0, density (g/cm3): 2.25
Detector efficiency : Calculation

## sito4_100x
SPETTRO 1 | Element | Line | App. Conc | k ratio | Intensity corrn. | Weight% | Weight% sigma | Atomic% | Compound% | Formula | Number of ions | SPETTRO 2 | Element | Line | App. Conc | k ratio | Intensity corrn. | Weight% | Weight% sigma | Atomic% | Compound% | Formula | Number of ions | Standard
| Na | K_SERIES | 0.02 | 0.00011 | 0.8036 | 0.19 | 0.07 | 0.18 | 0.25 | Na2O | 0.02 |  | Na | K_SERIES | 0 | 0 | 0.5415 | 0 | 0.13 | 0 | 0 | Na2O | 0 | albite 21-nov-2016 02:36 PM
| Mg | K_SERIES | 0.02 | 0.00011 | 10156 | 0.13 | 0.06 | 0.12 | 0.22 | MgO | 0.02 |  | Mg | K_SERIES | 0 | 1e-05 | 0.7484 | 0.07 | 0.09 | 0.09 | 0.12 | MgO | 0.01 | almandino 21-nov-2016 02:46 PM
| Al | K_SERIES | 1.16 | 0.00749 | 10824 | 7.92 | 0.13 | 6.53 | 14.96 | Al2O3 | 0.83 |  | Al | K_SERIES | 0.05 | 0.00033 | 0.8695 | 1.95 | 0.16 | 2.26 | 3.68 | Al2O3 | 0.34 | almandino 21-nov-2016 02:45 PM
| Si | K_SERIES | 4.12 | 0.02855 | 10864 | 28.01 | 0.25 | 22.19 | 59.92 | SiO2 | 2.81 |  | Si | K_SERIES | 0.14 | 0.00097 | 0.9995 | 4.56 | 0.22 | 5.09 | 9.76 | SiO2 | 0.75 | almandino 21-nov-2016 02:45 PM
| P | K_SERIES | 0.02 | 0.00019 | 0.7662 | 0.21 | 0.07 | 0.15 | 0.49 | P2O5 | 0.02 |  | P | K_SERIES | 0 | 2e-05 | 0.8714 | 0.09 | 0.07 | 0.09 | 0.2 | P2O5 | 0.01 | Apat 22-set-2016 03:33 PM
| S | K_SERIES | 0.01 | 0.00011 | 0.8242 | 0.11 | 0.06 | 0.07 | 0.26 | SO3 | 0.01 |  | S | K_SERIES | 0 | 0 | 0.9297 | -0.01 | 0.08 | -0.01 | -0.02 | SO3 | 0 | anhydrite 21-nov-2016 02:49 PM
| Cl | K_SERIES | 0.07 | 0.00057 | 10039 | 0.54 | 0.07 | 0.34 | 0 |  | 0.04 |  | K | K_SERIES | 0.14 | 0.00114 | 11329 | 3.92 | 0.29 | 3.14 | 4.72 | K2O | 0.47 | sanidine 22-set-2016 02:52 PM
| K | K_SERIES | 0.29 | 0.00241 | 10122 | 2.09 | 0.11 | 1.19 | 2.52 | K2O | 0.15 |  | Ca | K_SERIES | 0.03 | 0.00029 | 11148 | 0.97 | 0.31 | 0.76 | 1.36 | CaO | 0.11 | anhydrite 21-nov-2016 02:49 PM
| Ca | K_SERIES | 0.1 | 0.00088 | 0.9993 | 0.73 | 0.11 | 0.4 | 1.02 | CaO | 0.05 |  | Ti | K_SERIES | 0.15 | 0.00137 | 10100 | 4.72 | 0.53 | 3.09 | 7.87 | TiO2 | 0.46 | TiO 22-set-2016 03:28 PM
| Ti | K_SERIES | 0.19 | 0.00177 | 0.8891 | 1.57 | 0.15 | 0.73 | 2.61 | TiO2 | 0.09 |  | Mn | K_SERIES | 0.03 | 0.00022 | 10383 | 0.79 | 0.84 | 0.45 | 1.03 | MnO | 0.07 | rhodonite 22-set-2016 03:07 PM
| Mn | K_SERIES | -0.03 | -0.00028 | 0.9505 | -0.25 | 0.22 | -0.1 | -0.32 | MnO | -0.01 |  | Fe | K_SERIES | 1.84 | 0.01538 | 10836 | 55.41 | 1.17 | 31.1 | 71.28 | FeO | 4.61 | almandino 21-nov-2016 02:42 PM
| Fe | K_SERIES | 1.83 | 0.01528 | 0.9901 | 13.62 | 0.36 | 5.43 | 17.52 | FeO | 0.69 |  | O |  |  |  |  | 27.53 | 1.01 | 53.93 |  |  | 8
| O |  |  |  |  | 45.13 | 0.35 | 62.77 |  |  | 7.96 |  | Totals |  |  |  |  | 100
| Totals |  |  |  |  | 100 | [15 empty] | Cation sum | 6.83
[10 empty] | Cation sum | 4.68
[13 empty] | Processing option : | Oxygen by stoichiometry (Normalised)
[13 empty] | Number of iterations : | 2
Sample is polished.
Sample is coated with Carbon - thickness (nm): 15.0, density (g/cm3): 2.25
Detector efficiency : Calculation
SPETTRO 3 | Element | Line | App. Conc | k ratio | Intensity corrn. | Weight% | Weight% sigma | Atomic% | Compound% | Formula | Number of ions | SPETTRO 4 | Element | Line | App. Conc | k ratio | Intensity corrn. | Weight% | Weight% sigma | Atomic% | Compound% | Formula | Number of ions | Standard
| Na | K_SERIES | 0 | 1e-05 | 0.5702 | 0.1 | 0.17 | 0.12 | 0.13 | Na2O | 0.02 |  | Na | K_SERIES | 0.24 | 0.00133 | 0.8934 | 0.66 | 0.05 | 0.61 | 0.89 | Na2O | 0.08 | albite 21-nov-2016 02:36 PM
| Mg | K_SERIES | 0 | 1e-05 | 0.7794 | 0.04 | 0.12 | 0.04 | 0.06 | MgO | 0.01 |  | Mg | K_SERIES | 0.05 | 0.00028 | 10923 | 0.1 | 0.04 | 0.09 | 0.17 | MgO | 0.01 | almandino 21-nov-2016 02:46 PM
| Al | K_SERIES | 0.1 | 0.00065 | 0.8959 | 3.68 | 0.21 | 4 | 6.95 | Al2O3 | 0.57 |  | Al | K_SERIES | 5.76 | 0.0372 | 11376 | 12.2 | 0.09 | 9.53 | 23.06 | Al2O3 | 1.19 | almandino 21-nov-2016 02:45 PM
| Si | K_SERIES | 0.25 | 0.00175 | 10044 | 8.21 | 0.3 | 8.58 | 17.55 | SiO2 | 1.23 |  | Si | K_SERIES | 13.19 | 0.09139 | 10772 | 29.51 | 0.13 | 22.13 | 63.13 | SiO2 | 2.78 | almandino 21-nov-2016 02:45 PM
| P | K_SERIES | 0 | 0 | 0.8498 | 0 | 0.09 | 0 | 0.01 | P2O5 | 0 |  | P | K_SERIES | 0.12 | 0.00104 | 0.7484 | 0.39 | 0.05 | 0.27 | 0.9 | P2O5 | 0.03 | Apat 22-set-2016 03:33 PM
| S | K_SERIES | 0 | 1e-05 | 0.9092 | 0.02 | 0.09 | 0.02 | 0.06 | SO3 | 0 |  | S | K_SERIES | 0.06 | 0.00052 | 0.8054 | 0.17 | 0.04 | 0.11 | 0.43 | SO3 | 0.01 | anhydrite 21-nov-2016 02:49 PM
| Cl | K_SERIES | 0.01 | 7e-05 | 11030 | 0.26 | 0.12 | 0.21 | 0 |  | 0.03 |  | Cl | K_SERIES | 0.21 | 0.00164 | 0.9821 | 0.52 | 0.04 | 0.31 | 0 |  | 0.04 | Tugtupite 24-nov-2015 04:52 PM
| K | K_SERIES | 0.1 | 0.00086 | 11097 | 3.01 | 0.23 | 2.26 | 3.63 | K2O | 0.32 |  | K | K_SERIES | 0.65 | 0.00551 | 0.9913 | 1.59 | 0.06 | 0.86 | 1.92 | K2O | 0.11 | sanidine 22-set-2016 02:52 PM
| Ca | K_SERIES | 0.02 | 0.00013 | 10960 | 0.45 | 0.24 | 0.33 | 0.63 | CaO | 0.05 |  | Ca | K_SERIES | 0.18 | 0.00164 | 0.9799 | 0.45 | 0.05 | 0.24 | 0.63 | CaO | 0.03 | anhydrite 21-nov-2016 02:49 PM
| Ti | K_SERIES | 0.12 | 0.00109 | 0.9927 | 3.79 | 0.43 | 2.32 | 6.31 | TiO2 | 0.33 |  | Ti | K_SERIES | 0.38 | 0.00353 | 0.8686 | 1.04 | 0.07 | 0.46 | 1.74 | TiO2 | 0.06 | TiO 22-set-2016 03:28 PM
| Mn | K_SERIES | 0 | 0 | 10245 | 0 | 0.75 | 0 | 0 | MnO | 0 |  | Mn | K_SERIES | 0.01 | 8e-05 | 0.9355 | 0.03 | 0.08 | 0.01 | 0.03 | MnO | 0 | rhodonite 22-set-2016 03:07 PM
| Fe | K_SERIES | 1.64 | 0.01375 | 10687 | 50.07 | 1.07 | 26.33 | 64.41 | FeO | 3.76 |  | Fe | K_SERIES | 2.07 | 0.01733 | 0.9741 | 5.12 | 0.14 | 1.93 | 6.59 | FeO | 0.24 | almandino 21-nov-2016 02:42 PM
| O |  |  |  |  | 30.38 | 0.94 | 55.77 |  |  | 7.97 |  | O |  |  |  |  | 48.21 | 0.17 | 63.47 |  |  | 7.96
| Totals |  |  |  |  | 100 | [6 empty] | Totals |  |  |  |  | 100
[10 empty] | Cation sum | 6.29 | [10 empty] | Cation sum | 4.54
| Processing option : | Oxygen by stoichiometry (Normalised) | [10 empty] | Processing option : | Oxygen by stoichiometry (Normalised)
| Number of iterations : | 2 | [10 empty] | Number of iterations : | 2
| Sample is polished. | [11 empty] | Sample is polished.
| Sample is coated with Carbon - thickness (nm): 15.0, density (g/cm3): 2.25 | [11 empty] | Sample is coated with Carbon - thickness (nm): 15.0, density (g/cm3): 2.25
| Detector efficiency : Calculation | [11 empty] | Detector efficiency : Calculation

## sito5_200X
SPETTRO 1 | Element | Line | App. Conc | k ratio | Intensity corrn. | Weight% | Weight% sigma | Atomic% | Compound% | Formula | Number of ions | SPETTRO 2 | Element | Line | App. Conc | k ratio | Intensity corrn. | Weight% | Weight% sigma | Atomic% | Compound% | Formula | Number of ions | Standard
| Na | K_SERIES | 0.08 | 0.00041 | 0.8877 | 0.22 | 0.05 | 0.21 | 0.3 | Na2O | 0.03 |  | Na | K_SERIES | 0.07 | 0.00039 | 0.8702 | 0.19 | 0.05 | 0.17 | 0.25 | Na2O | 0.02 | albite 21-nov-2016 02:36 PM
| Mg | K_SERIES | 0.07 | 0.00042 | 10934 | 0.17 | 0.04 | 0.15 | 0.29 | MgO | 0.02 |  | Mg | K_SERIES | 0.08 | 0.00047 | 10776 | 0.17 | 0.04 | 0.15 | 0.28 | MgO | 0.02 | almandino 21-nov-2016 02:46 PM
| Al | K_SERIES | 5.31 | 0.03426 | 11379 | 12.26 | 0.09 | 9.63 | 23.15 | Al2O3 | 1.21 |  | Al | K_SERIES | 5.14 | 0.0332 | 11270 | 10.33 | 0.08 | 8.15 | 19.52 | Al2O3 | 1.02 | almandino 21-nov-2016 02:45 PM
| Si | K_SERIES | 11.94 | 0.08268 | 10777 | 29.11 | 0.14 | 21.98 | 62.26 | SiO2 | 2.76 |  | Si | K_SERIES | 14.57 | 0.10096 | 10888 | 30.31 | 0.13 | 22.98 | 64.84 | SiO2 | 2.87 | almandino 21-nov-2016 02:45 PM
| P | K_SERIES | 0.09 | 0.00077 | 0.7513 | 0.32 | 0.05 | 0.22 | 0.72 | P2O5 | 0.03 |  | P | K_SERIES | 0.12 | 0.00099 | 0.7507 | 0.35 | 0.05 | 0.24 | 0.8 | P2O5 | 0.03 | Apat 22-set-2016 03:33 PM
| S | K_SERIES | 0.03 | 0.00024 | 0.8087 | 0.09 | 0.04 | 0.06 | 0.22 | SO3 | 0.01 |  | S | K_SERIES | 0.05 | 0.00042 | 0.8081 | 0.13 | 0.04 | 0.08 | 0.32 | SO3 | 0.01 | anhydrite 21-nov-2016 02:49 PM
| Cl | K_SERIES | 0.33 | 0.00256 | 0.986 | 0.88 | 0.05 | 0.53 | 0 |  | 0.07 |  | Cl | K_SERIES | 0.29 | 0.00223 | 0.9855 | 0.66 | 0.04 | 0.4 | 0 |  | 0.05 | Tugtupite 24-nov-2015 04:52 PM
| K | K_SERIES | 0.88 | 0.00739 | 0.9928 | 2.32 | 0.07 | 1.26 | 2.8 | K2O | 0.16 |  | K | K_SERIES | 0.73 | 0.00617 | 0.9941 | 1.67 | 0.06 | 0.91 | 2.01 | K2O | 0.11 | sanidine 22-set-2016 02:52 PM
| Ca | K_SERIES | 0.12 | 0.0011 | 0.9794 | 0.33 | 0.06 | 0.18 | 0.47 | CaO | 0.02 |  | Ca | K_SERIES | 0.04 | 0.00035 | 0.9833 | 0.09 | 0.05 | 0.05 | 0.13 | CaO | 0.01 | anhydrite 21-nov-2016 02:49 PM
| Ti | K_SERIES | 0.33 | 0.00313 | 0.8695 | 1.01 | 0.08 | 0.45 | 1.68 | TiO2 | 0.06 |  | Ti | K_SERIES | 0.49 | 0.00459 | 0.8733 | 1.27 | 0.07 | 0.56 | 2.11 | TiO2 | 0.07 | TiO 22-set-2016 03:28 PM
| Mn | K_SERIES | 0 | -3e-05 | 0.9368 | -0.01 | 0.09 | 0 | -0.01 | MnO | 0 |  | Mn | K_SERIES | 0.04 | 0.00034 | 0.9385 | 0.1 | 0.08 | 0.04 | 0.12 | MnO | 0 | rhodonite 22-set-2016 03:07 PM
| Fe | K_SERIES | 2.09 | 0.01748 | 0.9756 | 5.63 | 0.16 | 2.14 | 7.24 | FeO | 0.27 |  | Fe | K_SERIES | 3.01 | 0.02518 | 0.9773 | 6.97 | 0.15 | 2.66 | 8.97 | FeO | 0.33 | almandino 21-nov-2016 02:42 PM
| O |  |  |  |  | 47.68 | 0.19 | 63.21 |  |  | 7.93 |  | O |  |  |  |  | 47.78 | 0.17 | 63.61 |  |  | 7.95
| Totals |  |  |  |  | 100 | [6 empty] | Totals |  |  |  |  | 100
[10 empty] | Cation sum | 4.55 | [10 empty] | Cation sum | 4.5
| Processing option : | Oxygen by stoichiometry (Normalised) | [10 empty] | Processing option : | Oxygen by stoichiometry (Normalised)
| Number of iterations : | 2 | [10 empty] | Number of iterations : | 2
| Sample is polished. | [11 empty] | Sample is polished.
| Sample is coated with Carbon - thickness (nm): 15.0, density (g/cm3): 2.25 | [11 empty] | Sample is coated with Carbon - thickness (nm): 15.0, density (g/cm3): 2.25
| Detector efficiency : Calculation | [11 empty] | Detector efficiency : Calculation

## sito6_100X
SPETTRO 1 | Element | Line | App. Conc | k ratio | Intensity corrn. | Weight% | Weight% sigma | Atomic% | Compound% | Formula | Number of ions | SPETTRO 2 | Element | Line | App. Conc | k ratio | Intensity corrn. | Weight% | Weight% sigma | Atomic% | Compound% | Formula | Number of ions | Standard
| Na | K_SERIES | 0.12 | 0.00063 | 0.8892 | 0.34 | 0.05 | 0.31 | 0.46 | Na2O | 0.04 |  | Na | K_SERIES | 0 | 1e-05 | 0.5797 | 0.02 | 0.05 | 0.03 | 0.03 | Na2O | 0 | albite 21-nov-2016 02:36 PM
| Mg | K_SERIES | 0.05 | 0.00028 | 10928 | 0.11 | 0.04 | 0.1 | 0.19 | MgO | 0.01 |  | Mg | K_SERIES | 0 | 0 | 0.7904 | 0 | 0.04 | 0 | 0 | MgO | 0 | almandino 21-nov-2016 02:46 PM
| Al | K_SERIES | 4.8 | 0.03097 | 11386 | 10.98 | 0.09 | 8.58 | 20.75 | Al2O3 | 1.07 |  | Al | K_SERIES | 0.23 | 0.00148 | 0.9056 | 2.76 | 0.1 | 2.95 | 5.22 | Al2O3 | 0.42 | almandino 21-nov-2016 02:45 PM
| Si | K_SERIES | 12.79 | 0.08863 | 10891 | 30.62 | 0.14 | 22.99 | 65.51 | SiO2 | 2.87 |  | Si | K_SERIES | 0.96 | 0.00665 | 10184 | 10.25 | 0.19 | 10.53 | 21.93 | SiO2 | 1.49 | almandino 21-nov-2016 02:45 PM
| P | K_SERIES | 0.1 | 0.00085 | 0.7482 | 0.35 | 0.05 | 0.24 | 0.79 | P2O5 | 0.03 |  | P | K_SERIES | 0.01 | 5e-05 | 0.8453 | 0.07 | 0.06 | 0.07 | 0.17 | P2O5 | 0.01 | Apat 22-set-2016 03:33 PM
| S | K_SERIES | 0.04 | 0.00033 | 0.8055 | 0.12 | 0.04 | 0.08 | 0.3 | SO3 | 0.01 |  | S | K_SERIES | 0.01 | 8e-05 | 0.904 | 0.11 | 0.07 | 0.1 | 0.27 | SO3 | 0.01 | anhydrite 21-nov-2016 02:49 PM
| Cl | K_SERIES | 0.25 | 0.00192 | 0.9824 | 0.66 | 0.05 | 0.39 | 0 |  | 0.05 |  | K | K_SERIES | 0.36 | 0.00306 | 11040 | 3.58 | 0.16 | 2.64 | 4.31 | K2O | 0.37 | sanidine 22-set-2016 02:52 PM
| K | K_SERIES | 0.59 | 0.00498 | 0.9911 | 1.56 | 0.06 | 0.84 | 1.87 | K2O | 0.1 |  | Ca | K_SERIES | 0.08 | 0.00071 | 10872 | 0.8 | 0.16 | 0.58 | 1.12 | CaO | 0.08 | anhydrite 21-nov-2016 02:49 PM
| Ca | K_SERIES | 0.12 | 0.00103 | 0.9802 | 0.31 | 0.06 | 0.16 | 0.43 | CaO | 0.02 |  | Ti | K_SERIES | 0.3 | 0.00278 | 0.9833 | 3.27 | 0.23 | 1.97 | 5.46 | TiO2 | 0.28 | TiO 22-set-2016 03:28 PM
| Ti | K_SERIES | 0.48 | 0.00448 | 0.8689 | 1.43 | 0.08 | 0.63 | 2.38 | TiO2 | 0.08 |  | Mn | K_SERIES | 0 | 1e-05 | 10190 | 0.01 | 0.34 | 0.01 | 0.01 | MnO | 0 | rhodonite 22-set-2016 03:07 PM
| Mn | K_SERIES | 0.03 | 0.00029 | 0.9353 | 0.09 | 0.09 | 0.04 | 0.12 | MnO | 0 |  | Fe | K_SERIES | 4.67 | 0.03908 | 10629 | 47.79 | 0.55 | 24.68 | 61.48 | FeO | 3.5 | almandino 21-nov-2016 02:42 PM
| Fe | K_SERIES | 1.9 | 0.01588 | 0.974 | 5.08 | 0.15 | 1.92 | 6.53 | FeO | 0.24 |  | O |  |  |  |  | 31.33 | 0.49 | 56.47 |  |  | 8
| O |  |  |  |  | 48.35 | 0.18 | 63.73 |  |  | 7.95 |  | Totals |  |  |  |  | 100
| Totals |  |  |  |  | 100 | [15 empty] | Cation sum | 6.17
[10 empty] | Cation sum | 4.48
[13 empty] | Processing option : | Oxygen by stoichiometry (Normalised)
| Processing option : | Oxygen by stoichiometry (Normalised) | [10 empty] | Number of iterations : | 2
| Number of iterations : | 2 | [10 empty] | Sample is polished.
| Sample is polished. | [11 empty] | Sample is coated with Carbon - thickness (nm): 15.0, density (g/cm3): 2.25
| Sample is coated with Carbon - thickness (nm): 15.0, density (g/cm3): 2.25 | [11 empty] | Detector efficiency : Calculation
Detector efficiency : Calculation
SPETTRO 3 | Element | Line | App. Conc | k ratio | Intensity corrn. | Weight% | Weight% sigma | Atomic% | Compound% | Formula | Number of ions | SPETTRO 5 | Element | Line | App. Conc | k ratio | Intensity corrn. | Weight% | Weight% sigma | Atomic% | Compound% | Formula | Number of ions | Standard
| Na | K_SERIES | 0.07 | 0.00036 | 0.7634 | 0.32 | 0.06 | 0.32 | 0.43 | Na2O | 0.04 |  | Na | K_SERIES | 0.15 | 0.00079 | 0.8966 | 0.47 | 0.05 | 0.43 | 0.63 | Na2O | 0.05 | albite 21-nov-2016 02:36 PM
| Mg | K_SERIES | 0.07 | 0.00041 | 0.9756 | 0.27 | 0.05 | 0.25 | 0.44 | MgO | 0.03 |  | Mg | K_SERIES | 0.05 | 0.00029 | 10978 | 0.13 | 0.04 | 0.11 | 0.22 | MgO | 0.01 | almandino 21-nov-2016 02:46 PM
| Al | K_SERIES | 2.92 | 0.01883 | 10496 | 10.34 | 0.11 | 8.83 | 19.54 | Al2O3 | 1.14 |  | Al | K_SERIES | 4.52 | 0.02917 | 11417 | 11.44 | 0.09 | 8.91 | 21.61 | Al2O3 | 1.11 | almandino 21-nov-2016 02:45 PM
| Si | K_SERIES | 6.41 | 0.04437 | 10460 | 22.78 | 0.16 | 18.7 | 48.74 | SiO2 | 2.41 |  | Si | K_SERIES | 11.45 | 0.07931 | 10866 | 30.46 | 0.15 | 22.8 | 65.17 | SiO2 | 2.85 | almandino 21-nov-2016 02:45 PM
| P | K_SERIES | 0.04 | 0.00034 | 0.7766 | 0.19 | 0.06 | 0.14 | 0.44 | P2O5 | 0.02 |  | P | K_SERIES | 0.1 | 0.00089 | 0.7476 | 0.4 | 0.05 | 0.27 | 0.92 | P2O5 | 0.03 | Apat 22-set-2016 03:33 PM
| S | K_SERIES | 0.03 | 0.00027 | 0.835 | 0.13 | 0.05 | 0.1 | 0.33 | SO3 | 0.01 |  | S | K_SERIES | 0.05 | 0.00044 | 0.8046 | 0.17 | 0.04 | 0.11 | 0.43 | SO3 | 0.01 | anhydrite 21-nov-2016 02:49 PM
| Cl | K_SERIES | 0.24 | 0.00188 | 10163 | 0.89 | 0.06 | 0.58 | 0 |  | 0.07 |  | Cl | K_SERIES | 0.19 | 0.00147 | 0.9811 | 0.56 | 0.05 | 0.33 | 0 |  | 0.04 | Tugtupite 24-nov-2015 04:52 PM
| K | K_SERIES | 0.44 | 0.0037 | 10234 | 1.6 | 0.07 | 0.94 | 1.93 | K2O | 0.12 |  | K | K_SERIES | 0.7 | 0.0059 | 0.9898 | 2.05 | 0.07 | 1.1 | 2.47 | K2O | 0.14 | sanidine 22-set-2016 02:52 PM
| Ca | K_SERIES | 0.1 | 0.00086 | 10131 | 0.35 | 0.07 | 0.2 | 0.5 | CaO | 0.03 |  | Ca | K_SERIES | 0.06 | 0.00057 | 0.9773 | 0.19 | 0.06 | 0.1 | 0.27 | CaO | 0.01 | anhydrite 21-nov-2016 02:49 PM
| Ti | K_SERIES | 0.24 | 0.0023 | 0.9057 | 1 | 0.1 | 0.48 | 1.68 | TiO2 | 0.06 |  | Ti | K_SERIES | 0.31 | 0.00289 | 0.8671 | 1.02 | 0.07 | 0.45 | 1.71 | TiO2 | 0.06 | TiO 22-set-2016 03:28 PM
| Mn | K_SERIES | 0.02 | 0.00017 | 0.9625 | 0.08 | 0.13 | 0.03 | 0.1 | MnO | 0 |  | Mn | K_SERIES | -0.02 | -0.00013 | 0.9345 | -0.05 | 0.09 | -0.02 | -0.06 | MnO | 0 | rhodonite 22-set-2016 03:07 PM
| Fe | K_SERIES | 5.23 | 0.0438 | 10025 | 19.42 | 0.26 | 8.02 | 24.99 | FeO | 1.03 |  | Fe | K_SERIES | 1.59 | 0.01329 | 0.9731 | 4.72 | 0.16 | 1.77 | 6.07 | FeO | 0.22 | almandino 21-nov-2016 02:42 PM
| O |  |  |  |  | 42.61 | 0.25 | 61.4 |  |  | 7.93 |  | O |  |  |  |  | 48.43 | 0.19 | 63.62 |  |  | 7.96
| Totals |  |  |  |  | 100 | [6 empty] | Totals |  |  |  |  | 100
[10 empty] | Cation sum | 4.91 | [10 empty] | Cation sum | 4.51
| Processing option : | Oxygen by stoichiometry (Normalised) | [10 empty] | Processing option : | Oxygen by stoichiometry (Normalised)
| Number of iterations : | 2 | [10 empty] | Number of iterations : | 2
| Sample is polished. | [11 empty] | Sample is polished.
| Sample is coated with Carbon - thickness (nm): 15.0, density (g/cm3): 2.25 | [11 empty] | Sample is coated with Carbon - thickness (nm): 15.0, density (g/cm3): 2.25
| Detector efficiency : Calculation | [11 empty] | Detector efficiency : Calculation

## sito7
Element | Line | App. Conc | k ratio | Intensity corrn. | Weight% | Weight% sigma | Atomic% | Compound% | Formula | Number of ions | Standard
Na | K_SERIES | 0.34 | 0.00187 | 0.9191 | 0.52 | 0.03 | 0.47 | 0.71 | Na2O | 0.06 | albite 21-nov-2016 02:36 PM
Mg | K_SERIES | 0.1 | 0.0006 | 11169 | 0.13 | 0.03 | 0.11 | 0.21 | MgO | 0.01 | almandino 21-nov-2016 02:46 PM
Al | K_SERIES | 11.35 | 0.07327 | 11541 | 13.73 | 0.07 | 10.52 | 25.94 | Al2O3 | 1.32 | almandino 21-nov-2016 02:45 PM
Si | K_SERIES | 23.4 | 0.16208 | 10711 | 30.51 | 0.1 | 22.46 | 65.27 | SiO2 | 2.81 | almandino 21-nov-2016 02:45 PM
P | K_SERIES | 0.16 | 0.00137 | 0.7387 | 0.3 | 0.03 | 0.2 | 0.69 | P2O5 | 0.03 | Apat 22-set-2016 03:33 PM
S | K_SERIES | 0.1 | 0.00093 | 0.7967 | 0.18 | 0.03 | 0.12 | 0.45 | SO3 | 0.01 | anhydrite 21-nov-2016 02:49 PM
K | K_SERIES | 0.82 | 0.00693 | 0.9847 | 1.17 | 0.04 | 0.62 | 1.41 | K2O | 0.08 | sanidine 22-set-2016 02:52 PM
Ca | K_SERIES | 0.18 | 0.00159 | 0.9745 | 0.26 | 0.03 | 0.13 | 0.36 | CaO | 0.02 | anhydrite 21-nov-2016 02:49 PM
Ti | K_SERIES | 0.3 | 0.00287 | 0.8634 | 0.49 | 0.04 | 0.21 | 0.82 | TiO2 | 0.03 | TiO 22-set-2016 03:28 PM
Mn | K_SERIES | 0.03 | 0.00024 | 0.9313 | 0.04 | 0.06 | 0.02 | 0.05 | MnO | 0 | rhodonite 22-set-2016 03:07 PM
Fe | K_SERIES | 2.21 | 0.01847 | 0.9695 | 3.18 | 0.09 | 1.18 | 4.09 | FeO | 0.15 | almandino 21-nov-2016 02:42 PM
O |  |  |  |  | 49.49 | 0.12 | 63.96 |  |  | 8
Totals |  |  |  |  | 100
[9 empty] | Cation sum | 4.51
Processing option : | Oxygen by stoichiometry (Normalised)
Number of iterations : | 2
Sample is polished.
Sample is coated with Carbon - thickness (nm): 15.0, density (g/cm3): 2.25
Detector efficiency : Calculation

## sito8
SPETTRO 1 | Element | Line | App. Conc | k ratio | Intensity corrn. | Weight% | Weight% sigma | Atomic% | Compound% | Formula | Number of ions
| Na | K_SERIES | 0.2 | 0.00111 | 0.9052 | 0.54 | 0.05 | 0.49 | 0.73 | Na2O | 0.06
| Mg | K_SERIES | 0.05 | 0.00029 | 11045 | 0.11 | 0.04 | 0.09 | 0.18 | MgO | 0.01
| Al | K_SERIES | 5.77 | 0.03726 | 11465 | 12.13 | 0.09 | 9.4 | 22.91 | Al2O3 | 1.17
| Si | K_SERIES | 13.61 | 0.09428 | 10827 | 30.29 | 0.13 | 22.57 | 64.79 | SiO2 | 2.82
| P | K_SERIES | 0.14 | 0.00123 | 0.7462 | 0.46 | 0.05 | 0.31 | 1.06 | P2O5 | 0.04
| S | K_SERIES | 0.07 | 0.00063 | 0.8029 | 0.21 | 0.04 | 0.14 | 0.52 | SO3 | 0.02
| Cl | K_SERIES | 0.29 | 0.00224 | 0.9789 | 0.71 | 0.05 | 0.42 | 0 |  | 0.05
| K | K_SERIES | 0.69 | 0.0058 | 0.9875 | 1.68 | 0.06 | 0.9 | 2.03 | K2O | 0.11
| Ca | K_SERIES | 0.09 | 0.00084 | 0.9761 | 0.23 | 0.05 | 0.12 | 0.33 | CaO | 0.02
| Ti | K_SERIES | 0.3 | 0.00282 | 0.8658 | 0.84 | 0.07 | 0.37 | 1.39 | TiO2 | 0.05
| Mn | K_SERIES | 0.02 | 0.00015 | 0.9336 | 0.05 | 0.09 | 0.02 | 0.06 | MnO | 0
| Fe | K_SERIES | 1.66 | 0.01387 | 0.972 | 4.11 | 0.14 | 1.54 | 5.28 | FeO | 0.19
| O |  |  |  |  | 48.65 | 0.17 | 63.63 |  |  | 7.95
| Totals |  |  |  |  | 100
[10 empty] | Cation sum | 4.49
SPETTRO 2 | Element | Line | App. Conc | k ratio | Intensity corrn. | Weight% | Weight% sigma | Atomic% | Compound% | Formula | Number of ions | Standard | SPETTRO 3 | Element | Line | App. Conc | k ratio | Intensity corrn. | Weight% | Weight% sigma | Atomic% | Compound% | Formula | Number of ions | Standard
| Mg | K_SERIES | 0.54 | 0.00316 | 11540 | 0.55 | 0.05 | 0.48 | 0.92 | MgO | 0.06 | almandino 21-nov-2016 02:46 PM |  | Al | K_SERIES | 5.22 | 0.03373 | 12091 | 5.41 | 0.08 | 5.57 | 10.22 | Al2O3 | 0.68 | almandino 21-nov-2016 02:45 PM
| Al | K_SERIES | 20.25 | 0.13073 | 11738 | 20.44 | 0.14 | 15.87 | 38.62 | Al2O3 | 2.05 | almandino 21-nov-2016 02:45 PM |  | Si | K_SERIES | 16.3 | 0.11292 | 12323 | 16.57 | 0.13 | 16.39 | 35.45 | SiO2 | 2 | almandino 21-nov-2016 02:45 PM
| Si | K_SERIES | 20.38 | 0.14119 | 10254 | 23.56 | 0.15 | 17.57 | 50.39 | SiO2 | 2.27 | almandino 21-nov-2016 02:45 PM |  | Fe | K_SERIES | 1.14 | 0.00955 | 10649 | 1.34 | 0.14 | 0.67 | 1.73 | FeO | 0.08 | almandino 21-nov-2016 02:42 PM
| K | K_SERIES | 5.85 | 0.04919 | 0.9936 | 6.97 | 0.11 | 3.74 | 8.4 | K2O | 0.48 | sanidine 22-set-2016 02:52 PM |  | Zr | L_SERIES | 25.29 | 0.23195 | 0.8135 | 38.94 | 0.26 | 11.86 | 52.6 | ZrO2 | 1.45 | ZrO2 14-mar-2016 03:17 PM
| Ti | K_SERIES | 0.2 | 0.00189 | 0.858 | 0.28 | 0.08 | 0.12 | 0.46 | TiO2 | 0.02 | TiO 22-set-2016 03:28 PM |  | O |  |  |  |  | 37.73 | 0.23 | 65.52 |  |  | 8
| Fe | K_SERIES | 0.77 | 0.00643 | 0.9705 | 0.94 | 0.13 | 0.35 | 1.21 | FeO | 0.05 | almandino 21-nov-2016 02:42 PM |  | Totals |  |  |  |  | 100
| O |  |  |  |  | 47.26 | 0.19 | 61.88 |  |  | 8 | [11 empty] | Cation sum | 4.21
| Totals |  |  |  |  | 100
[10 empty] | Cation sum | 4.93 |  |  | Processing option : | Oxygen by stoichiometry (Normalised)
[14 empty] | Number of iterations : | 3
| Processing option : | Oxygen by stoichiometry (Normalised) | [11 empty] | Sample is polished.
| Number of iterations : | 2 | [11 empty] | Sample is coated with Carbon - thickness (nm): 15.0, density (g/cm3): 2.25
| Sample is polished. | [12 empty] | Detector efficiency : Calculation
Sample is coated with Carbon - thickness (nm): 15.0, density (g/cm3): 2.25
Detector efficiency : Calculation

## sito9
Element | Line | App. Conc | k ratio | Intensity corrn. | Weight% | Weight% sigma | Atomic% | Compound% | Formula | Number of ions | Standard
Na | K_SERIES | 0.34 | 0.00182 | 0.9226 | 0.51 | 0.03 | 0.46 | 0.69 | Na2O | 0.06 | albite 21-nov-2016 02:36 PM
Mg | K_SERIES | 0.08 | 0.00045 | 11203 | 0.1 | 0.03 | 0.08 | 0.16 | MgO | 0.01 | almandino 21-nov-2016 02:46 PM
Al | K_SERIES | 11.38 | 0.07346 | 11572 | 13.75 | 0.07 | 10.54 | 25.97 | Al2O3 | 1.32 | almandino 21-nov-2016 02:45 PM
Si | K_SERIES | 23.35 | 0.16172 | 10729 | 30.42 | 0.1 | 22.41 | 65.09 | SiO2 | 2.81 | almandino 21-nov-2016 02:45 PM
P | K_SERIES | 0.15 | 0.00128 | 0.7399 | 0.28 | 0.03 | 0.19 | 0.65 | P2O5 | 0.02 | Apat 22-set-2016 03:33 PM
S | K_SERIES | 0.11 | 0.00098 | 0.7978 | 0.19 | 0.03 | 0.12 | 0.47 | SO3 | 0.02 | anhydrite 21-nov-2016 02:49 PM
Cl | K_SERIES | 0.04 | 0.00028 | 0.9738 | 0.05 | 0.03 | 0.03 | 0 |  | 0 | Tugtupite 24-nov-2015 04:52 PM
K | K_SERIES | 1.26 | 0.01061 | 0.9849 | 1.79 | 0.04 | 0.95 | 2.16 | K2O | 0.12 | sanidine 22-set-2016 02:52 PM
Ca | K_SERIES | 0.1 | 0.00086 | 0.9728 | 0.14 | 0.04 | 0.07 | 0.19 | CaO | 0.01 | anhydrite 21-nov-2016 02:49 PM
Ti | K_SERIES | 0.35 | 0.00325 | 0.8624 | 0.56 | 0.04 | 0.24 | 0.93 | TiO2 | 0.03 | TiO 22-set-2016 03:28 PM
Mn | K_SERIES | 0 | -1e-05 | 0.9309 | 0 | 0.06 | 0 | 0 | MnO | 0 | rhodonite 22-set-2016 03:07 PM
Fe | K_SERIES | 1.96 | 0.01642 | 0.9691 | 2.83 | 0.09 | 1.05 | 3.64 | FeO | 0.13 | almandino 21-nov-2016 02:42 PM
O |  |  |  |  | 49.38 | 0.12 | 63.86 |  |  | 8
Totals |  |  |  |  | 100
[9 empty] | Cation sum | 4.52
Processing option : | Oxygen by stoichiometry (Normalised)
Number of iterations : | 2
Sample is polished.
Sample is coated with Carbon - thickness (nm): 15.0, density (g/cm3): 2.25
Detector efficiency : Calculation

## sito10
SPETTRO 1 | Element | Line | App. Conc | k ratio | Intensity corrn. | Weight% | Weight% sigma | Atomic% | Compound% | Formula | Number of ions |  | SPETTRO 2 | Element | Line | App. Conc | k ratio | Intensity corrn. | Weight% | Weight% sigma | Atomic% | Compound% | Formula | Number of ions | Standard
| Na | K_SERIES | 0.12 | 0.00063 | 0.9044 | 0.32 | 0.05 | 0.29 | 0.43 | Na2O | 0.04 |  |  | Na | K_SERIES | 0.21 | 0.00115 | 0.8971 | 0.51 | 0.05 | 0.47 | 0.69 | Na2O | 0.06 | albite 21-nov-2016 02:36 PM
| Mg | K_SERIES | 0.08 | 0.00045 | 11069 | 0.17 | 0.04 | 0.15 | 0.28 | MgO | 0.02 |  |  | Mg | K_SERIES | 0.12 | 0.00069 | 10975 | 0.23 | 0.04 | 0.2 | 0.39 | MgO | 0.03 | almandino 21-nov-2016 02:46 PM
| Al | K_SERIES | 5.5 | 0.03552 | 11477 | 11.78 | 0.09 | 9.14 | 22.26 | Al2O3 | 1.14 |  |  | Al | K_SERIES | 6.1 | 0.03939 | 11400 | 11.61 | 0.08 | 9.05 | 21.94 | Al2O3 | 1.13 | almandino 21-nov-2016 02:45 PM
| Si | K_SERIES | 13.6 | 0.09423 | 10866 | 30.77 | 0.14 | 22.94 | 65.82 | SiO2 | 2.86 |  |  | Si | K_SERIES | 15.2 | 0.1053 | 10838 | 30.43 | 0.13 | 22.78 | 65.11 | SiO2 | 2.85 | almandino 21-nov-2016 02:45 PM
| P | K_SERIES | 0.1 | 0.00082 | 0.7456 | 0.31 | 0.05 | 0.21 | 0.72 | P2O5 | 0.03 |  |  | P | K_SERIES | 0.11 | 0.00093 | 0.7464 | 0.32 | 0.05 | 0.22 | 0.73 | P2O5 | 0.03 | Apat 22-set-2016 03:33 PM
| S | K_SERIES | 0.05 | 0.00043 | 0.8031 | 0.15 | 0.04 | 0.09 | 0.36 | SO3 | 0.01 |  |  | S | K_SERIES | 0.03 | 0.00031 | 0.804 | 0.09 | 0.04 | 0.06 | 0.23 | SO3 | 0.01 | anhydrite 21-nov-2016 02:49 PM
| Cl | K_SERIES | 0.3 | 0.0023 | 0.9794 | 0.75 | 0.05 | 0.44 | 0 |  | 0.05 |  |  | Cl | K_SERIES | 0.24 | 0.00189 | 0.981 | 0.54 | 0.04 | 0.32 | 0 |  | 0.04 | Tugtupite 24-nov-2015 04:52 PM
| K | K_SERIES | 0.7 | 0.0059 | 0.9877 | 1.75 | 0.06 | 0.93 | 2.1 | K2O | 0.12 |  |  | K | K_SERIES | 0.89 | 0.00747 | 0.9898 | 1.95 | 0.06 | 1.05 | 2.35 | K2O | 0.13 | sanidine 22-set-2016 02:52 PM
| Ca | K_SERIES | 0.14 | 0.00121 | 0.9761 | 0.34 | 0.05 | 0.18 | 0.48 | CaO | 0.02 |  |  | Ca | K_SERIES | 0.12 | 0.00104 | 0.9775 | 0.26 | 0.05 | 0.14 | 0.36 | CaO | 0.02 | anhydrite 21-nov-2016 02:49 PM
| Ti | K_SERIES | 0.33 | 0.00308 | 0.8654 | 0.93 | 0.07 | 0.41 | 1.55 | TiO2 | 0.05 |  |  | Ti | K_SERIES | 0.34 | 0.00319 | 0.8673 | 0.85 | 0.06 | 0.37 | 1.42 | TiO2 | 0.05 | TiO 22-set-2016 03:28 PM
| Mn | K_SERIES | 0.05 | 0.00046 | 0.9333 | 0.14 | 0.09 | 0.05 | 0.18 | MnO | 0.01 |  |  | Mn | K_SERIES | 0.04 | 0.00034 | 0.9347 | 0.09 | 0.08 | 0.04 | 0.12 | MnO | 0 | rhodonite 22-set-2016 03:07 PM
| Fe | K_SERIES | 1.56 | 0.01303 | 0.9719 | 3.94 | 0.14 | 1.48 | 5.06 | FeO | 0.18 |  |  | Fe | K_SERIES | 2.14 | 0.01787 | 0.9733 | 4.76 | 0.13 | 1.79 | 6.12 | FeO | 0.22 | almandino 21-nov-2016 02:42 PM
| O |  |  |  |  | 48.66 | 0.18 | 63.69 |  |  | 7.95 |  |  | O |  |  |  |  | 48.34 | 0.16 | 63.52 |  |  | 7.96
| Totals |  |  |  |  | 100 | [7 empty] | Totals |  |  |  |  | 100
[10 empty] | Cation sum | 4.48 | [11 empty] | Cation sum | 4.53
| Processing option : | Oxygen by stoichiometry (Normalised) | [11 empty] | Processing option : | Oxygen by stoichiometry (Normalised)
| Number of iterations : | 2 | [11 empty] | Number of iterations : | 2
| Sample is polished. | [12 empty] | Sample is polished.
| Sample is coated with Carbon - thickness (nm): 15.0, density (g/cm3): 2.25 | [12 empty] | Sample is coated with Carbon - thickness (nm): 15.0, density (g/cm3): 2.25
| Detector efficiency : Calculation | [12 empty] | Detector efficiency : Calculation
GRANO
SPETTRO 3 | Element | Line | App. Conc | k ratio | Intensity corrn. | Weight% | Weight% sigma | Atomic% | Compound% | Formula | Number of ions | Standard
| Na | K_SERIES | 0.12 | 0.00063 | 0.7361 | 0.17 | 0.05 | 0.17 | 0.22 | Na2O | 0.02 | albite 21-nov-2016 02:36 PM
| Mg | K_SERIES | 3.26 | 0.01909 | 0.9509 | 3.6 | 0.06 | 3.57 | 5.97 | MgO | 0.48 | almandino 21-nov-2016 02:46 PM
| Al | K_SERIES | 7.21 | 0.04657 | 0.9978 | 7.59 | 0.07 | 6.79 | 14.34 | Al2O3 | 0.92 | almandino 21-nov-2016 02:45 PM
| Si | K_SERIES | 17.96 | 0.12443 | 10379 | 18.18 | 0.1 | 15.62 | 38.89 | SiO2 | 2.11 | almandino 21-nov-2016 02:45 PM
| Cl | K_SERIES | 0.3 | 0.00235 | 10429 | 0.31 | 0.03 | 0.21 | 0 |  | 0.03 | Tugtupite 24-nov-2015 04:52 PM
| K | K_SERIES | 6.42 | 0.05402 | 10446 | 6.46 | 0.07 | 3.98 | 7.78 | K2O | 0.54 | sanidine 22-set-2016 02:52 PM
| Ti | K_SERIES | 1.72 | 0.01619 | 0.9131 | 1.98 | 0.07 | 1 | 3.3 | TiO2 | 0.14 | TiO 22-set-2016 03:28 PM
| Mn | K_SERIES | 0.43 | 0.0037 | 0.9708 | 0.47 | 0.07 | 0.21 | 0.6 | MnO | 0.03 | rhodonite 22-set-2016 03:07 PM
| Fe | K_SERIES | 21.41 | 0.17922 | 10120 | 22.22 | 0.18 | 9.6 | 28.59 | FeO | 1.3 | almandino 21-nov-2016 02:42 PM
| O |  |  |  |  | 39.03 | 0.16 | 58.86 |  |  | 7.97
| Totals |  |  |  |  | 100
[10 empty] | Cation sum | 5.54
| Processing option : | Oxygen by stoichiometry (Normalised)
| Number of iterations : | 3
Sample is polished.
Sample is coated with Carbon - thickness (nm): 15.0, density (g/cm3): 2.25
Detector efficiency : Calculation

## sito11
Element | Line | App. Conc | k ratio | Intensity corrn. | Weight% | Weight% sigma | Atomic% | Compound% | Formula | Number of ions | Standard
Na | K_SERIES | 0.34 | 0.00185 | 0.9188 | 0.51 | 0.03 | 0.46 | 0.69 | Na2O | 0.06 | albite 21-nov-2016 02:36 PM
Mg | K_SERIES | 0.11 | 0.00063 | 11170 | 0.13 | 0.03 | 0.11 | 0.22 | MgO | 0.01 | almandino 21-nov-2016 02:46 PM
Al | K_SERIES | 13.28 | 0.08578 | 11533 | 15.85 | 0.07 | 12.17 | 29.95 | Al2O3 | 1.53 | almandino 21-nov-2016 02:45 PM
Si | K_SERIES | 21.8 | 0.15098 | 10522 | 28.5 | 0.09 | 21.02 | 60.98 | SiO2 | 2.64 | almandino 21-nov-2016 02:45 PM
P | K_SERIES | 0.18 | 0.0015 | 0.7404 | 0.33 | 0.03 | 0.22 | 0.75 | P2O5 | 0.03 | Apat 22-set-2016 03:33 PM
S | K_SERIES | 0.11 | 0.001 | 0.7982 | 0.19 | 0.03 | 0.12 | 0.47 | SO3 | 0.02 | anhydrite 21-nov-2016 02:49 PM
K | K_SERIES | 0.76 | 0.00641 | 0.9862 | 1.06 | 0.04 | 0.56 | 1.28 | K2O | 0.07 | sanidine 22-set-2016 02:52 PM
Ca | K_SERIES | 0.08 | 0.00075 | 0.9765 | 0.12 | 0.03 | 0.06 | 0.17 | CaO | 0.01 | anhydrite 21-nov-2016 02:49 PM
Ti | K_SERIES | 0.39 | 0.0037 | 0.8652 | 0.63 | 0.04 | 0.27 | 1.04 | TiO2 | 0.03 | TiO 22-set-2016 03:28 PM
Mn | K_SERIES | -0.03 | -0.00028 | 0.9326 | -0.05 | 0.06 | -0.02 | -0.06 | MnO | 0 | rhodonite 22-set-2016 03:07 PM
Fe | K_SERIES | 2.48 | 0.02078 | 0.9708 | 3.52 | 0.09 | 1.31 | 4.53 | FeO | 0.16 | almandino 21-nov-2016 02:42 PM
O |  |  |  |  | 49.21 | 0.12 | 63.72 |  |  | 8
Totals |  |  |  |  | 100
[9 empty] | Cation sum | 4.56
Processing option : | Oxygen by stoichiometry (Normalised)
Number of iterations : | 2
Sample is polished.
Sample is coated with Carbon - thickness (nm): 15.0, density (g/cm3): 2.25
Detector efficiency : Calculation

## sito12
Element | Line | App. Conc | k ratio | Intensity corrn. | Weight% | Weight% sigma | Atomic% | Compound% | Formula | Number of ions | Standard
Na | K_SERIES | 0.42 | 0.0023 | 0.9252 | 0.6 | 0.03 | 0.54 | 0.81 | Na2O | 0.07 | albite 21-nov-2016 02:36 PM
Mg | K_SERIES | 0.06 | 0.00036 | 11212 | 0.07 | 0.03 | 0.06 | 0.12 | MgO | 0.01 | almandino 21-nov-2016 02:46 PM
Al | K_SERIES | 11.5 | 0.07428 | 11583 | 13.04 | 0.06 | 9.97 | 24.64 | Al2O3 | 1.24 | almandino 21-nov-2016 02:45 PM
Si | K_SERIES | 25.79 | 0.17866 | 10795 | 31.37 | 0.1 | 23.03 | 67.11 | SiO2 | 2.88 | almandino 21-nov-2016 02:45 PM
P | K_SERIES | 0.15 | 0.00132 | 0.7378 | 0.27 | 0.03 | 0.18 | 0.63 | P2O5 | 0.02 | Apat 22-set-2016 03:33 PM
S | K_SERIES | 0.12 | 0.0011 | 0.7959 | 0.2 | 0.03 | 0.13 | 0.5 | SO3 | 0.02 | anhydrite 21-nov-2016 02:49 PM
Cl | K_SERIES | 0.05 | 0.00037 | 0.9716 | 0.06 | 0.03 | 0.04 | 0 |  | 0 | Tugtupite 24-nov-2015 04:52 PM
K | K_SERIES | 1.11 | 0.00931 | 0.9831 | 1.48 | 0.04 | 0.78 | 1.78 | K2O | 0.1 | sanidine 22-set-2016 02:52 PM
Ca | K_SERIES | 0.15 | 0.00134 | 0.9721 | 0.2 | 0.03 | 0.11 | 0.29 | CaO | 0.01 | anhydrite 21-nov-2016 02:49 PM
Ti | K_SERIES | 0.28 | 0.00266 | 0.8614 | 0.43 | 0.04 | 0.19 | 0.72 | TiO2 | 0.02 | TiO 22-set-2016 03:28 PM
Mn | K_SERIES | 0.03 | 0.00022 | 0.9301 | 0.04 | 0.05 | 0.01 | 0.05 | MnO | 0 | rhodonite 22-set-2016 03:07 PM
Fe | K_SERIES | 1.89 | 0.01586 | 0.9682 | 2.57 | 0.09 | 0.95 | 3.31 | FeO | 0.12 | almandino 21-nov-2016 02:42 PM
O |  |  |  |  | 49.66 | 0.12 | 64.02 |  |  | 8
Totals |  |  |  |  | 100
[9 empty] | Cation sum | 4.49
Processing option : | Oxygen by stoichiometry (Normalised)
Number of iterations : | 2
Sample is polished.
Sample is coated with Carbon - thickness (nm): 15.0, density (g/cm3): 2.25
Detector efficiency : Calculation

## sito13
Element | Line | App. Conc | k ratio | Intensity corrn. | Weight% | Weight% sigma | Atomic% | Compound% | Formula | Number of ions | Standard
Na | K_SERIES | 0.25 | 0.00135 | 0.9165 | 0.39 | 0.03 | 0.35 | 0.53 | Na2O | 0.04 | albite 21-nov-2016 02:36 PM
Mg | K_SERIES | 0.06 | 0.00034 | 11164 | 0.08 | 0.03 | 0.06 | 0.13 | MgO | 0.01 | almandino 21-nov-2016 02:46 PM
Al | K_SERIES | 11.02 | 0.07119 | 11544 | 13.76 | 0.07 | 10.54 | 26 | Al2O3 | 1.32 | almandino 21-nov-2016 02:45 PM
Si | K_SERIES | 22.71 | 0.15733 | 10710 | 30.56 | 0.1 | 22.49 | 65.37 | SiO2 | 2.81 | almandino 21-nov-2016 02:45 PM
P | K_SERIES | 0.16 | 0.0014 | 0.7384 | 0.32 | 0.03 | 0.21 | 0.73 | P2O5 | 0.03 | Apat 22-set-2016 03:33 PM
S | K_SERIES | 0.13 | 0.00117 | 0.7963 | 0.23 | 0.03 | 0.15 | 0.58 | SO3 | 0.02 | anhydrite 21-nov-2016 02:49 PM
Cl | K_SERIES | 0.02 | 0.00015 | 0.972 | 0.03 | 0.03 | 0.02 | 0 |  | 0 | Tugtupite 24-nov-2015 04:52 PM
K | K_SERIES | 0.61 | 0.00516 | 0.9843 | 0.9 | 0.04 | 0.47 | 1.08 | K2O | 0.06 | sanidine 22-set-2016 02:52 PM
Ca | K_SERIES | 0.05 | 0.00047 | 0.9753 | 0.08 | 0.03 | 0.04 | 0.11 | CaO | 0.01 | anhydrite 21-nov-2016 02:49 PM
Ti | K_SERIES | 0.38 | 0.00353 | 0.8643 | 0.63 | 0.04 | 0.27 | 1.04 | TiO2 | 0.03 | TiO 22-set-2016 03:28 PM
Mn | K_SERIES | 0.04 | 0.00035 | 0.9316 | 0.06 | 0.06 | 0.02 | 0.08 | MnO | 0 | rhodonite 22-set-2016 03:07 PM
Fe | K_SERIES | 2.26 | 0.01891 | 0.9697 | 3.36 | 0.1 | 1.24 | 4.32 | FeO | 0.16 | almandino 21-nov-2016 02:42 PM
O |  |  |  |  | 49.61 | 0.12 | 64.11 |  |  | 8
Totals |  |  |  |  | 100
[9 empty] | Cation sum | 4.47
Processing option : | Oxygen by stoichiometry (Normalised)
Number of iterations : | 2
Sample is polished.
Sample is coated with Carbon - thickness (nm): 15.0, density (g/cm3): 2.25
Detector efficiency : Calculation

## sito14
Element | Line | App. Conc | k ratio | Intensity corrn. | Weight% | Weight% sigma | Atomic% | Compound% | Formula | Number of ions | Standard
Na | K_SERIES | 0.43 | 0.00236 | 0.9218 | 0.62 | 0.03 | 0.56 | 0.84 | Na2O | 0.07 | albite 21-nov-2016 02:36 PM
Mg | K_SERIES | 0.08 | 0.00046 | 11184 | 0.09 | 0.03 | 0.08 | 0.15 | MgO | 0.01 | almandino 21-nov-2016 02:46 PM
Al | K_SERIES | 12.76 | 0.08243 | 11557 | 14.52 | 0.07 | 11.2 | 27.43 | Al2O3 | 1.41 | almandino 21-nov-2016 02:45 PM
Si | K_SERIES | 23.51 | 0.16284 | 10659 | 28.99 | 0.09 | 21.48 | 62.02 | SiO2 | 2.71 | almandino 21-nov-2016 02:45 PM
P | K_SERIES | 0.15 | 0.00132 | 0.7446 | 0.27 | 0.03 | 0.18 | 0.63 | P2O5 | 0.02 | Apat 22-set-2016 03:33 PM
S | K_SERIES | 0.11 | 0.00102 | 0.8021 | 0.18 | 0.03 | 0.12 | 0.46 | SO3 | 0.01 | anhydrite 21-nov-2016 02:49 PM
K | K_SERIES | 2.23 | 0.01875 | 0.9882 | 2.97 | 0.05 | 1.58 | 3.57 | K2O | 0.2 | sanidine 22-set-2016 02:52 PM
Ca | K_SERIES | 0.14 | 0.00127 | 0.9721 | 0.19 | 0.03 | 0.1 | 0.27 | CaO | 0.01 | anhydrite 21-nov-2016 02:49 PM
Ti | K_SERIES | 0.34 | 0.00324 | 0.8625 | 0.53 | 0.04 | 0.23 | 0.88 | TiO2 | 0.03 | TiO 22-set-2016 03:28 PM
Mn | K_SERIES | 0.01 | 0.00011 | 0.9319 | 0.02 | 0.05 | 0.01 | 0.02 | MnO | 0 | rhodonite 22-set-2016 03:07 PM
Fe | K_SERIES | 2.14 | 0.01794 | 0.9703 | 2.9 | 0.09 | 1.08 | 3.73 | FeO | 0.14 | almandino 21-nov-2016 02:42 PM
O |  |  |  |  | 48.72 | 0.12 | 63.38 |  |  | 8
Totals |  |  |  |  | 100
[9 empty] | Cation sum | 4.62
Processing option : | Oxygen by stoichiometry (Normalised)
Number of iterations : | 2
Sample is polished.
Sample is coated with Carbon - thickness (nm): 15.0, density (g/cm3): 2.25
Detector efficiency : Calculation

## sito15
Element | Line | App. Conc | k ratio | Intensity corrn. | Weight% | Weight% sigma | Atomic% | Compound% | Formula | Number of ions | Standard
Na | K_SERIES | 0.31 | 0.00168 | 0.9198 | 0.46 | 0.03 | 0.41 | 0.62 | Na2O | 0.05 | albite 21-nov-2016 02:36 PM
Mg | K_SERIES | 0.09 | 0.00051 | 11185 | 0.1 | 0.03 | 0.09 | 0.17 | MgO | 0.01 | almandino 21-nov-2016 02:46 PM
Al | K_SERIES | 12.47 | 0.08052 | 11553 | 14.63 | 0.07 | 11.22 | 27.65 | Al2O3 | 1.41 | almandino 21-nov-2016 02:45 PM
Si | K_SERIES | 23.28 | 0.16123 | 10638 | 29.66 | 0.09 | 21.86 | 63.46 | SiO2 | 2.74 | almandino 21-nov-2016 02:45 PM
P | K_SERIES | 0.17 | 0.00147 | 0.7397 | 0.32 | 0.03 | 0.21 | 0.72 | P2O5 | 0.03 | Apat 22-set-2016 03:33 PM
S | K_SERIES | 0.13 | 0.00117 | 0.7975 | 0.22 | 0.03 | 0.14 | 0.55 | SO3 | 0.02 | anhydrite 21-nov-2016 02:49 PM
Cl | K_SERIES | 0.01 | 7e-05 | 0.9733 | 0.01 | 0.03 | 0.01 | 0 |  | 0 | Tugtupite 24-nov-2015 04:52 PM
K | K_SERIES | 0.93 | 0.00784 | 0.9851 | 1.28 | 0.04 | 0.68 | 1.55 | K2O | 0.09 | sanidine 22-set-2016 02:52 PM
Ca | K_SERIES | 0.1 | 0.00088 | 0.9747 | 0.14 | 0.03 | 0.07 | 0.19 | CaO | 0.01 | anhydrite 21-nov-2016 02:49 PM
Ti | K_SERIES | 0.35 | 0.00329 | 0.8638 | 0.55 | 0.04 | 0.24 | 0.92 | TiO2 | 0.03 | TiO 22-set-2016 03:28 PM
Mn | K_SERIES | 0 | -1e-05 | 0.9317 | 0 | 0.06 | 0 | 0 | MnO | 0 | rhodonite 22-set-2016 03:07 PM
Fe | K_SERIES | 2.32 | 0.01939 | 0.9699 | 3.24 | 0.09 | 1.2 | 4.17 | FeO | 0.15 | almandino 21-nov-2016 02:42 PM
O |  |  |  |  | 49.39 | 0.12 | 63.88 |  |  | 8
Totals |  |  |  |  | 100
[9 empty] | Cation sum | 4.52
Processing option : | Oxygen by stoichiometry (Normalised)
Number of iterations : | 2
Sample is polished.
Sample is coated with Carbon - thickness (nm): 15.0, density (g/cm3): 2.25
Detector efficiency : Calculation