## strato superficiale_200x
Formula | s1 | s3 | sp2.sito5 | sp1.sito6 | s8 | media | dev.st | rsd
Na2O | 0.48 | 0.78 | 0.3 | 0.25 | 0.73 | 0.508 | 0.2418057 | 47.59955
MgO | 0.21 | 0.24 | 0.29 | 0.28 | 0.18 | 0.24 | 0.04636809 | 19.32004
Al2O3 | 24.23 | 25.12 | 23.15 | 19.52 | 22.91 | 22.986 | 2.129984 | 9.266439
SiO2 | 65.47 | 62.64 | 62.26 | 64.84 | 64.79 | 64 | 1.446357 | 2.259934
P2O5 | 1.02 | 1.08 | 0.72 | 0.8 | 1.06 | 0.936 | 0.16456 | 17.5812
SO3 | 0.61 | 0.35 | 0.22 | 0.32 | 0.52 | 0.404 | 0.1578924 | 39.08227
K2O | 1.3 | 1.74 | 2.8 | 2.01 | 2.03 | 1.976 | 0.5467449 | 27.66928
CaO | 0.37 | 0.46 | 0.47 | 0.13 | 0.33 | 0.352 | 0.13755 | 39.0767
TiO2 | 1.16 | 1.49 | 1.68 | 2.11 | 1.39 | 1.566 | 0.3572534 | 22.81312
MnO | 0.02 | 0.17 | -0.01 | 0.12 | 0.06 | 0.072 | 0.07328028 | 101.7782
FeO | 4.66 | 5.36 | 7.24 | 8.97 | 5.28 | 6.302 | 1.77666 | 28.192

## corpo200x
Formula | s2 | s7 | s9 | media | dev | rsd
Na2O | 0.61 | 0.71 | 0.69 | 0.67 | 0.05291503 | 7.897765
MgO | 0.21 | 0.21 | 0.16 | 0.1933333 | 0.02886751 | 14.93147
Al2O3 | 27.29 | 25.94 | 25.97 | 26.4 | 0.7709086 | 2.920108
SiO2 | 63.39 | 65.27 | 65.09 | 64.58333 | 1.037368 | 1.606248
P2O5 | 0.66 | 0.69 | 0.65 | 0.6666667 | 0.02081666 | 3.122499
SO3 | 0.43 | 0.45 | 0.47 | 0.45 | 0.02 | 4.444444
K2O | 1.35 | 1.41 | 2.16 | 1.64 | 0.4513314 | 27.52021
CaO | 0.21 | 0.36 | 0.19 | 0.2533333 | 0.09291573 | 36.67726
TiO2 | 1.18 | 0.82 | 0.93 | 0.9766667 | 0.1844813 | 18.88887
MnO | -0.05 | 0.05 | 0 | 0 | 0.05 | #DIV/0!
FeO | 4.72 | 4.09 | 3.64 | 4.15 | 0.5424942 | 13.07215

## corpo500x
Formula | s11 | s12 | s13 | s14 | s15 | media | dev.st | rsd
Na2O | 0.69 | 0.81 | 0.53 | 0.84 | 0.62 | 0.698 | 0.129499 | 18.55287
MgO | 0.22 | 0.12 | 0.13 | 0.15 | 0.17 | 0.158 | 0.03962323 | 25.07799
Al2O3 | 29.95 | 24.64 | 26 | 27.43 | 27.65 | 27.134 | 1.986814 | 7.322231
SiO2 | 60.98 | 67.11 | 65.37 | 62.02 | 63.46 | 63.788 | 2.482775 | 3.892228
P2O5 | 0.75 | 0.63 | 0.73 | 0.63 | 0.72 | 0.692 | 0.05761944 | 8.326509
SO3 | 0.47 | 0.5 | 0.58 | 0.46 | 0.55 | 0.512 | 0.05167204 | 10.0922
K2O | 1.28 | 1.78 | 1.08 | 3.57 | 1.55 | 1.852 | 0.9963784 | 53.80013
CaO | 0.17 | 0.29 | 0.11 | 0.27 | 0.19 | 0.206 | 0.07402702 | 35.93545
TiO2 | 1.04 | 0.72 | 1.04 | 0.88 | 0.92 | 0.92 | 0.132665 | 14.42011
MnO | -0.06 | 0.05 | 0.08 | 0.02 | 0 | 0.018 | 0.05310367 | 295.0204
FeO | 4.53 | 3.31 | 4.32 | 3.73 | 4.17 | 4.012 | 0.4900204 | 12.21387