## sito 1
Element | Line | App. Conc | k ratio | Intensity corrn. | Weight% | Weight% sigma | Atomic% | Compound% | Formula | Number of ions | Standard
Na | K_SERIES | 0.42 | 0.0023 | 0.8459 | 1.09 | 0.05 | 1.03 | 1.47 | Na2O | 0.13 | albite 21-nov-2016 02:36 PM
Mg | K_SERIES | 0.14 | 0.00085 | 10434 | 0.3 | 0.04 | 0.27 | 0.5 | MgO | 0.03 | almandino 21-nov-2016 02:46 PM
Al | K_SERIES | 5.06 | 0.03269 | 10998 | 10.02 | 0.08 | 8.06 | 18.94 | Al2O3 | 1.02 | almandino 21-nov-2016 02:45 PM
Si | K_SERIES | 13.91 | 0.09633 | 10761 | 28.13 | 0.12 | 21.72 | 60.19 | SiO2 | 2.76 | almandino 21-nov-2016 02:45 PM
P | K_SERIES | 0.12 | 0.00104 | 0.7578 | 0.35 | 0.04 | 0.24 | 0.8 | P2O5 | 0.03 | Apat 22-set-2016 03:33 PM
S | K_SERIES | 0.09 | 0.00081 | 0.815 | 0.24 | 0.04 | 0.16 | 0.59 | SO3 | 0.02 | anhydrite 21-nov-2016 02:49 PM
Cl | K_SERIES | 0.18 | 0.00142 | 0.9929 | 0.4 | 0.04 | 0.25 | 0 |  | 0.03 | Tugtupite 24-nov-2015 04:52 PM
K | K_SERIES | 0.93 | 0.00783 | 10020 | 2.02 | 0.05 | 1.12 | 2.44 | K2O | 0.14 | sanidine 22-set-2016 02:52 PM
Ca | K_SERIES | 0.27 | 0.00239 | 0.9891 | 0.59 | 0.05 | 0.32 | 0.83 | CaO | 0.04 | anhydrite 21-nov-2016 02:49 PM
Ti | K_SERIES | 0.23 | 0.00221 | 0.8796 | 0.58 | 0.06 | 0.26 | 0.97 | TiO2 | 0.03 | TiO 22-set-2016 03:28 PM
Mn | K_SERIES | 0.05 | 0.00041 | 0.944 | 0.11 | 0.08 | 0.04 | 0.14 | MnO | 0.01 | rhodonite 22-set-2016 03:07 PM
Fe | K_SERIES | 4.47 | 0.03738 | 0.9831 | 9.89 | 0.16 | 3.84 | 12.72 | FeO | 0.49 | almandino 21-nov-2016 02:42 PM
O |  |  |  |  | 46.26 | 0.17 | 62.69 |  |  | 7.97
Totals |  |  |  |  | 100
[9 empty] | Cation sum | 4.71
Processing option : | Oxygen by stoichiometry (Normalised)
Number of iterations : | 2
Sample is polished.
Sample is coated with Carbon - thickness (nm): 15.0, density (g/cm3): 2.25
Detector efficiency : Calculation

## sito2
Element | Line | App. Conc | k ratio | Intensity corrn. | Weight% | Weight% sigma | Atomic% | Compound% | Formula | Number of ions | Standard
Na | K_SERIES | 0.64 | 0.00349 | 0.892 | 1.09 | 0.04 | 1 | 1.47 | Na2O | 0.13 | albite 21-nov-2016 02:36 PM
Mg | K_SERIES | 0.12 | 0.00068 | 10849 | 0.16 | 0.03 | 0.14 | 0.27 | MgO | 0.02 | almandino 21-nov-2016 02:46 PM
Al | K_SERIES | 9.37 | 0.06052 | 11310 | 12.55 | 0.07 | 9.8 | 23.71 | Al2O3 | 1.24 | almandino 21-nov-2016 02:45 PM
Si | K_SERIES | 20.5 | 0.14203 | 10700 | 29.02 | 0.1 | 21.76 | 62.08 | SiO2 | 2.75 | almandino 21-nov-2016 02:45 PM
P | K_SERIES | 0.17 | 0.00149 | 0.7476 | 0.35 | 0.03 | 0.24 | 0.81 | P2O5 | 0.03 | Apat 22-set-2016 03:33 PM
S | K_SERIES | 0.12 | 0.00113 | 0.8049 | 0.23 | 0.03 | 0.15 | 0.58 | SO3 | 0.02 | anhydrite 21-nov-2016 02:49 PM
K | K_SERIES | 1.21 | 0.01019 | 0.9925 | 1.85 | 0.04 | 1 | 2.23 | K2O | 0.13 | sanidine 22-set-2016 02:52 PM
Ca | K_SERIES | 0.3 | 0.00264 | 0.9799 | 0.46 | 0.04 | 0.24 | 0.64 | CaO | 0.03 | anhydrite 21-nov-2016 02:49 PM
Ti | K_SERIES | 0.32 | 0.003 | 0.8693 | 0.56 | 0.05 | 0.24 | 0.93 | TiO2 | 0.03 | TiO 22-set-2016 03:28 PM
Mn | K_SERIES | 0.09 | 0.00074 | 0.9362 | 0.14 | 0.06 | 0.05 | 0.18 | MnO | 0.01 | rhodonite 22-set-2016 03:07 PM
Fe | K_SERIES | 3.55 | 0.02971 | 0.9747 | 5.51 | 0.11 | 2.08 | 7.09 | FeO | 0.26 | almandino 21-nov-2016 02:42 PM
O |  |  |  |  | 48.07 | 0.13 | 63.29 |  |  | 8
Totals |  |  |  |  | 100
[9 empty] | Cation sum | 4.64
Processing option : | Oxygen by stoichiometry (Normalised)
Number of iterations : | 2
Sample is polished.
Sample is coated with Carbon - thickness (nm): 15.0, density (g/cm3): 2.25
Detector efficiency : Calculation

## sito3
Element | Line | App. Conc | k ratio | Intensity corrn. | Weight% | Weight% sigma | Atomic% | Compound% | Formula | Number of ions | Standard
Na | K_SERIES | 0.47 | 0.00257 | 0.8797 | 0.98 | 0.05 | 0.91 | 1.32 | Na2O | 0.12 | albite 21-nov-2016 02:36 PM
Mg | K_SERIES | 0.13 | 0.00074 | 10757 | 0.21 | 0.03 | 0.19 | 0.36 | MgO | 0.02 | almandino 21-nov-2016 02:46 PM
Al | K_SERIES | 8.18 | 0.05284 | 11236 | 13.3 | 0.08 | 10.49 | 25.13 | Al2O3 | 1.33 | almandino 21-nov-2016 02:45 PM
Si | K_SERIES | 15.79 | 0.10941 | 10600 | 27.2 | 0.11 | 20.62 | 58.2 | SiO2 | 2.62 | almandino 21-nov-2016 02:45 PM
P | K_SERIES | 0.18 | 0.00157 | 0.7533 | 0.44 | 0.04 | 0.3 | 1.02 | P2O5 | 0.04 | Apat 22-set-2016 03:33 PM
S | K_SERIES | 0.1 | 0.00087 | 0.8099 | 0.22 | 0.03 | 0.14 | 0.54 | SO3 | 0.02 | anhydrite 21-nov-2016 02:49 PM
Cl | K_SERIES | 0.13 | 0.00098 | 0.9871 | 0.24 | 0.03 | 0.14 | 0 |  | 0.02 | Tugtupite 24-nov-2015 04:52 PM
K | K_SERIES | 1.2 | 0.01012 | 0.9965 | 2.2 | 0.05 | 1.2 | 2.66 | K2O | 0.15 | sanidine 22-set-2016 02:52 PM
Ca | K_SERIES | 0.21 | 0.00184 | 0.9829 | 0.38 | 0.04 | 0.2 | 0.54 | CaO | 0.03 | anhydrite 21-nov-2016 02:49 PM
Ti | K_SERIES | 0.34 | 0.00319 | 0.8729 | 0.71 | 0.05 | 0.31 | 1.18 | TiO2 | 0.04 | TiO 22-set-2016 03:28 PM
Mn | K_SERIES | 0.04 | 0.00035 | 0.9391 | 0.08 | 0.07 | 0.03 | 0.1 | MnO | 0 | rhodonite 22-set-2016 03:07 PM
Fe | K_SERIES | 3.63 | 0.03041 | 0.9779 | 6.78 | 0.13 | 2.59 | 8.73 | FeO | 0.33 | almandino 21-nov-2016 02:42 PM
O |  |  |  |  | 47.24 | 0.15 | 62.86 |  |  | 7.98
Totals |  |  |  |  | 100
[9 empty] | Cation sum | 4.7
Processing option : | Oxygen by stoichiometry (Normalised)
Number of iterations : | 2
Sample is polished.
Sample is coated with Carbon - thickness (nm): 15.0, density (g/cm3): 2.25
Detector efficiency : Calculation

## sito4
Element | Line | App. Conc | k ratio | Intensity corrn. | Weight% | Weight% sigma | Atomic% | Compound% | Formula | Number of ions | Standard
Na | K_SERIES | 0.38 | 0.00207 | 0.8379 | 0.95 | 0.05 | 0.89 | 1.28 | Na2O | 0.11 | albite 21-nov-2016 02:36 PM
Mg | K_SERIES | 0.12 | 0.00069 | 10378 | 0.24 | 0.04 | 0.21 | 0.39 | MgO | 0.03 | almandino 21-nov-2016 02:46 PM
Al | K_SERIES | 5.21 | 0.03362 | 10965 | 9.89 | 0.08 | 7.96 | 18.68 | Al2O3 | 1.01 | almandino 21-nov-2016 02:45 PM
Si | K_SERIES | 14.65 | 0.10146 | 10753 | 28.35 | 0.12 | 21.92 | 60.65 | SiO2 | 2.78 | almandino 21-nov-2016 02:45 PM
P | K_SERIES | 0.12 | 0.00105 | 0.7566 | 0.34 | 0.04 | 0.24 | 0.77 | P2O5 | 0.03 | Apat 22-set-2016 03:33 PM
S | K_SERIES | 0.08 | 0.00069 | 0.8142 | 0.19 | 0.04 | 0.13 | 0.48 | SO3 | 0.02 | anhydrite 21-nov-2016 02:49 PM
Cl | K_SERIES | 0.14 | 0.00108 | 0.9925 | 0.29 | 0.04 | 0.18 | 0 |  | 0.02 | Tugtupite 24-nov-2015 04:52 PM
K | K_SERIES | 0.8 | 0.00669 | 10025 | 1.65 | 0.05 | 0.92 | 1.99 | K2O | 0.12 | sanidine 22-set-2016 02:52 PM
Ca | K_SERIES | 0.17 | 0.00149 | 0.9912 | 0.35 | 0.05 | 0.19 | 0.49 | CaO | 0.02 | anhydrite 21-nov-2016 02:49 PM
Ti | K_SERIES | 0.28 | 0.00264 | 0.8821 | 0.66 | 0.06 | 0.3 | 1.1 | TiO2 | 0.04 | TiO 22-set-2016 03:28 PM
Mn | K_SERIES | -0.02 | -0.00019 | 0.9452 | -0.05 | 0.08 | -0.02 | -0.06 | MnO | 0 | rhodonite 22-set-2016 03:07 PM
Fe | K_SERIES | 5.12 | 0.04287 | 0.9842 | 10.83 | 0.16 | 4.21 | 13.93 | FeO | 0.53 | almandino 21-nov-2016 02:42 PM
O |  |  |  |  | 46.31 | 0.17 | 62.87 |  |  | 7.98
Totals |  |  |  |  | 100
[9 empty] | Cation sum | 4.69
Processing option : | Oxygen by stoichiometry (Normalised)
Number of iterations : | 2
Sample is polished.
Sample is coated with Carbon - thickness (nm): 15.0, density (g/cm3): 2.25
Detector efficiency : Calculation

## sito 5
Element | Line | App. Conc | k ratio | Intensity corrn. | Weight% | Weight% sigma | Atomic% | Compound% | Formula | Number of ions | Standard
Na | K_SERIES | 0.57 | 0.00312 | 0.8943 | 0.96 | 0.04 | 0.88 | 1.3 | Na2O | 0.11 | albite 21-nov-2016 02:36 PM
Mg | K_SERIES | 0.1 | 0.00058 | 10889 | 0.14 | 0.03 | 0.12 | 0.23 | MgO | 0.01 | almandino 21-nov-2016 02:46 PM
Al | K_SERIES | 10.29 | 0.06645 | 11339 | 13.59 | 0.07 | 10.6 | 25.67 | Al2O3 | 1.34 | almandino 21-nov-2016 02:45 PM
Si | K_SERIES | 19.99 | 0.13848 | 10626 | 28.16 | 0.1 | 21.11 | 60.25 | SiO2 | 2.67 | almandino 21-nov-2016 02:45 PM
P | K_SERIES | 0.2 | 0.00175 | 0.7485 | 0.41 | 0.03 | 0.28 | 0.94 | P2O5 | 0.04 | Apat 22-set-2016 03:33 PM
S | K_SERIES | 0.16 | 0.00147 | 0.8054 | 0.3 | 0.03 | 0.2 | 0.75 | SO3 | 0.02 | anhydrite 21-nov-2016 02:49 PM
K | K_SERIES | 1.34 | 0.01125 | 0.9924 | 2.02 | 0.04 | 1.09 | 2.43 | K2O | 0.14 | sanidine 22-set-2016 02:52 PM
Ca | K_SERIES | 0.16 | 0.00143 | 0.9795 | 0.25 | 0.04 | 0.13 | 0.34 | CaO | 0.02 | anhydrite 21-nov-2016 02:49 PM
Ti | K_SERIES | 0.36 | 0.00342 | 0.8694 | 0.63 | 0.05 | 0.28 | 1.04 | TiO2 | 0.03 | TiO 22-set-2016 03:28 PM
Mn | K_SERIES | 0.01 | 5e-05 | 0.9362 | 0.01 | 0.06 | 0 | 0.01 | MnO | 0 | rhodonite 22-set-2016 03:07 PM
Fe | K_SERIES | 3.56 | 0.02984 | 0.9748 | 5.47 | 0.11 | 2.06 | 7.04 | FeO | 0.26 | almandino 21-nov-2016 02:42 PM
O |  |  |  |  | 48.07 | 0.13 | 63.26 |  |  | 8
Totals |  |  |  |  | 100
[9 empty] | Cation sum | 4.65
Processing option : | Oxygen by stoichiometry (Normalised)
Number of iterations : | 2
Sample is polished.
Sample is coated with Carbon - thickness (nm): 15.0, density (g/cm3): 2.25
Detector efficiency : Calculation

## sito 6
Element | Line | App. Conc | k ratio | Intensity corrn. | Weight% | Weight% sigma | Atomic% | Compound% | Formula | Number of ions | Standard
Na | K_SERIES | 0.47 | 0.00253 | 0.8884 | 1 | 0.05 | 0.92 | 1.35 | Na2O | 0.12 | albite 21-nov-2016 02:36 PM
Mg | K_SERIES | 0.11 | 0.00066 | 10829 | 0.2 | 0.03 | 0.17 | 0.33 | MgO | 0.02 | almandino 21-nov-2016 02:46 PM
Al | K_SERIES | 6.94 | 0.04484 | 11295 | 11.75 | 0.08 | 9.19 | 22.19 | Al2O3 | 1.16 | almandino 21-nov-2016 02:45 PM
Si | K_SERIES | 16.67 | 0.11544 | 10766 | 29.57 | 0.12 | 22.23 | 63.26 | SiO2 | 2.8 | almandino 21-nov-2016 02:45 PM
P | K_SERIES | 0.15 | 0.00124 | 0.748 | 0.37 | 0.04 | 0.25 | 0.85 | P2O5 | 0.03 | Apat 22-set-2016 03:33 PM
S | K_SERIES | 0.07 | 0.00063 | 0.8053 | 0.17 | 0.03 | 0.11 | 0.41 | SO3 | 0.01 | anhydrite 21-nov-2016 02:49 PM
Cl | K_SERIES | 0.14 | 0.00108 | 0.9823 | 0.27 | 0.03 | 0.16 | 0 |  | 0.02 | Tugtupite 24-nov-2015 04:52 PM
K | K_SERIES | 0.99 | 0.00831 | 0.9922 | 1.9 | 0.05 | 1.03 | 2.29 | K2O | 0.13 | sanidine 22-set-2016 02:52 PM
Ca | K_SERIES | 0.16 | 0.00141 | 0.9798 | 0.31 | 0.04 | 0.16 | 0.43 | CaO | 0.02 | anhydrite 21-nov-2016 02:49 PM
Ti | K_SERIES | 0.28 | 0.00259 | 0.8698 | 0.61 | 0.05 | 0.27 | 1.01 | TiO2 | 0.03 | TiO 22-set-2016 03:28 PM
Mn | K_SERIES | 0 | -1e-05 | 0.9366 | 0 | 0.07 | 0 | 0 | MnO | 0 | rhodonite 22-set-2016 03:07 PM
Fe | K_SERIES | 3.02 | 0.02525 | 0.9752 | 5.91 | 0.13 | 2.23 | 7.6 | FeO | 0.28 | almandino 21-nov-2016 02:42 PM
O |  |  |  |  | 47.95 | 0.15 | 63.28 |  |  | 7.98
Totals |  |  |  |  | 100
[9 empty] | Cation sum | 4.61
Processing option : | Oxygen by stoichiometry (Normalised)
Number of iterations : | 2
Sample is polished.
Sample is coated with Carbon - thickness (nm): 15.0, density (g/cm3): 2.25
Detector efficiency : Calculation

## sito7
Element | Line | App. Conc | k ratio | Intensity corrn. | Weight% | Weight% sigma | Atomic% | Compound% | Formula | Number of ions | Standard
Na | K_SERIES | 0.4 | 0.00218 | 0.8416 | 0.93 | 0.05 | 0.88 | 1.25 | Na2O | 0.11 | albite 21-nov-2016 02:36 PM
Mg | K_SERIES | 0.19 | 0.00113 | 10414 | 0.36 | 0.04 | 0.32 | 0.6 | MgO | 0.04 | almandino 21-nov-2016 02:46 PM
Al | K_SERIES | 5.39 | 0.03483 | 10977 | 9.56 | 0.07 | 7.68 | 18.06 | Al2O3 | 0.97 | almandino 21-nov-2016 02:45 PM
Si | K_SERIES | 15.89 | 0.11009 | 10789 | 28.65 | 0.12 | 22.12 | 61.29 | SiO2 | 2.8 | almandino 21-nov-2016 02:45 PM
P | K_SERIES | 0.13 | 0.00109 | 0.7565 | 0.33 | 0.04 | 0.23 | 0.75 | P2O5 | 0.03 | Apat 22-set-2016 03:33 PM
S | K_SERIES | 0.09 | 0.00079 | 0.814 | 0.21 | 0.03 | 0.14 | 0.52 | SO3 | 0.02 | anhydrite 21-nov-2016 02:49 PM
Cl | K_SERIES | 0.19 | 0.00145 | 0.992 | 0.37 | 0.04 | 0.23 | 0 |  | 0.03 | Tugtupite 24-nov-2015 04:52 PM
K | K_SERIES | 0.84 | 0.00703 | 10018 | 1.62 | 0.05 | 0.9 | 1.95 | K2O | 0.11 | sanidine 22-set-2016 02:52 PM
Ca | K_SERIES | 0.3 | 0.00264 | 0.9903 | 0.58 | 0.05 | 0.32 | 0.82 | CaO | 0.04 | anhydrite 21-nov-2016 02:49 PM
Ti | K_SERIES | 0.29 | 0.00271 | 0.8806 | 0.64 | 0.06 | 0.29 | 1.06 | TiO2 | 0.04 | TiO 22-set-2016 03:28 PM
Mn | K_SERIES | 0.02 | 0.00018 | 0.9443 | 0.04 | 0.07 | 0.02 | 0.06 | MnO | 0 | rhodonite 22-set-2016 03:07 PM
Fe | K_SERIES | 5.22 | 0.04368 | 0.9833 | 10.32 | 0.15 | 4.01 | 13.28 | FeO | 0.51 | almandino 21-nov-2016 02:42 PM
O |  |  |  |  | 46.39 | 0.16 | 62.88 |  |  | 7.97
Totals |  |  |  |  | 100
[9 empty] | Cation sum | 4.68
Processing option : | Oxygen by stoichiometry (Normalised)
Number of iterations : | 2
Sample is polished.
Sample is coated with Carbon - thickness (nm): 15.0, density (g/cm3): 2.25
Detector efficiency : Calculation

## sito 8 dettagli200x
SPETTRO 1 | feldspato
| Element | Line | App. Conc | k ratio | Intensity corrn. | Weight% | Weight% sigma | Atomic% | Compound% | Formula | Number of ions | Standard
| Na | K_SERIES | 0.69 | 0.00374 | 0.9415 | 0.66 | 0.06 | 0.61 | 0.89 | Na2O | 0.08 | albite 21-nov-2016 02:36 PM
| Al | K_SERIES | 13.05 | 0.08424 | 11738 | 10.05 | 0.09 | 7.89 | 18.98 | Al2O3 | 1.02 | almandino 21-nov-2016 02:45 PM
| Si | K_SERIES | 38.32 | 0.26543 | 11206 | 30.91 | 0.13 | 23.31 | 66.13 | SiO2 | 3.01 | almandino 21-nov-2016 02:45 PM
| K | K_SERIES | 12.8 | 0.10764 | 0.9955 | 11.62 | 0.11 | 6.29 | 14 | K2O | 0.81 | sanidine 22-set-2016 02:52 PM
| O |  |  |  |  | 46.76 | 0.15 | 61.9 |  |  | 8
| Totals |  |  |  |  | 100
[10 empty] | Cation sum | 4.92
| Processing option : | Oxygen by stoichiometry (Normalised)
| Number of iterations : | 3
Sample is polished.
Sample is coated with Carbon - thickness (nm): 15.0, density (g/cm3): 2.25
Detector efficiency : Calculation
SPETTRO 2
| Element | Line | App. Conc | k ratio | Intensity corrn. | Weight% | Weight% sigma | Atomic% | Compound% | Formula | Number of ions | Standard
| Na | K_SERIES | 0.04 | 0.00022 | 0.561 | 0.11 | 0.06 | 0.14 | 0.14 | Na2O | 0.02 | albite 21-nov-2016 02:36 PM
| Mg | K_SERIES | 0.09 | 0.00051 | 0.769 | 0.17 | 0.05 | 0.2 | 0.28 | MgO | 0.03 | almandino 21-nov-2016 02:46 PM
| Al | K_SERIES | 5.97 | 0.03858 | 0.8846 | 9.87 | 0.07 | 10.85 | 18.66 | Al2O3 | 1.58 | almandino 21-nov-2016 02:45 PM
| Si | K_SERIES | 2.1 | 0.01454 | 0.95 | 3.23 | 0.05 | 3.41 | 6.91 | SiO2 | 0.5 | almandino 21-nov-2016 02:45 PM
| P | K_SERIES | 0.13 | 0.00108 | 0.8442 | 0.22 | 0.04 | 0.21 | 0.5 | P2O5 | 0.03 | Apat 22-set-2016 03:33 PM
| S | K_SERIES | 0.19 | 0.00174 | 0.9041 | 0.31 | 0.03 | 0.29 | 0.77 | SO3 | 0.04 | anhydrite 21-nov-2016 02:49 PM
| Cl | K_SERIES | 0.39 | 0.00302 | 10967 | 0.52 | 0.03 | 0.44 | 0 |  | 0.06 | Tugtupite 24-nov-2015 04:52 PM
| K | K_SERIES | 0.07 | 0.00057 | 11077 | 0.09 | 0.03 | 0.07 | 0.11 | K2O | 0.01 | sanidine 22-set-2016 02:52 PM
| Ca | K_SERIES | 0.07 | 0.00064 | 11070 | 0.09 | 0.04 | 0.07 | 0.13 | CaO | 0.01 | anhydrite 21-nov-2016 02:49 PM
| Ti | K_SERIES | 0.03 | 0.00024 | 10147 | 0.04 | 0.04 | 0.02 | 0.06 | TiO2 | 0 | TiO 22-set-2016 03:28 PM
| Mn | K_SERIES | 1.64 | 0.01403 | 10355 | 2.31 | 0.08 | 1.25 | 2.98 | MnO | 0.18 | rhodonite 22-set-2016 03:07 PM
| Fe | K_SERIES | 39.55 | 0.3311 | 10787 | 53.59 | 0.19 | 28.46 | 68.94 | FeO | 4.14 | almandino 21-nov-2016 02:42 PM
| O |  |  |  |  | 29.46 | 0.17 | 54.6 |  |  | 7.94
| Totals |  |  |  |  | 100
[10 empty] | Cation sum | 6.54
| Processing option : | Oxygen by stoichiometry (Normalised)
| Number of iterations : | 2
Sample is polished.
Sample is coated with Carbon - thickness (nm): 15.0, density (g/cm3): 2.25
Detector efficiency : Calculation

## sito9straterello ricco in Fe500
straterello ricco in Fe sotto feld
SPETTRO 1 | Element | Line | App. Conc | k ratio | Intensity corrn. | Weight% | Weight% sigma | Atomic% | Compound% | Formula | Number of ions | Standard
| Na | K_SERIES | 0.03 | 0.00016 | 0.5369 | 0.09 | 0.09 | 0.12 | 0.12 | Na2O | 0.02 | albite 21-nov-2016 02:36 PM
| Mg | K_SERIES | 0 | -2e-05 | 0.7422 | -0.01 | 0.06 | -0.01 | -0.02 | MgO | 0 | almandino 21-nov-2016 02:46 PM
| Al | K_SERIES | 4.31 | 0.0278 | 0.8632 | 8.23 | 0.11 | 9.51 | 15.55 | Al2O3 | 1.41 | almandino 21-nov-2016 02:45 PM
| Si | K_SERIES | 0.82 | 0.00571 | 0.9478 | 1.44 | 0.07 | 1.59 | 3.07 | SiO2 | 0.24 | almandino 21-nov-2016 02:45 PM
| P | K_SERIES | 0.02 | 0.0002 | 0.8553 | 0.05 | 0.05 | 0.05 | 0.1 | P2O5 | 0.01 | Apat 22-set-2016 03:33 PM
| S | K_SERIES | 0.17 | 0.00157 | 0.9165 | 0.31 | 0.05 | 0.3 | 0.77 | SO3 | 0.04 | anhydrite 21-nov-2016 02:49 PM
| Cl | K_SERIES | 0.46 | 0.00353 | 11112 | 0.68 | 0.06 | 0.6 | 0 |  | 0.09 | Tugtupite 24-nov-2015 04:52 PM
| K | K_SERIES | 0.01 | 0.00013 | 11219 | 0.02 | 0.05 | 0.02 | 0.03 | K2O | 0 | sanidine 22-set-2016 02:52 PM
| Ca | K_SERIES | 0.09 | 0.00079 | 11224 | 0.13 | 0.06 | 0.1 | 0.18 | CaO | 0.02 | anhydrite 21-nov-2016 02:49 PM
| Ti | K_SERIES | 0.04 | 0.00034 | 10329 | 0.06 | 0.07 | 0.04 | 0.1 | TiO2 | 0.01 | TiO 22-set-2016 03:28 PM
| Mn | K_SERIES | 1.66 | 0.01426 | 10476 | 2.62 | 0.14 | 1.49 | 3.38 | MnO | 0.22 | rhodonite 22-set-2016 03:07 PM
| Fe | K_SERIES | 39.11 | 0.32738 | 10915 | 59.1 | 0.31 | 33 | 76.03 | FeO | 4.91 | almandino 21-nov-2016 02:42 PM
| O |  |  |  |  | 27.29 | 0.27 | 53.2 |  |  | 7.91
| Totals |  |  |  |  | 100
[10 empty] | Cation sum | 6.87
| Processing option : | Oxygen by stoichiometry (Normalised)
| Number of iterations : | 2
Sample is polished.
Sample is coated with Carbon - thickness (nm): 15.0, density (g/cm3): 2.25
Detector efficiency : Calculation
SPETTRO 2 | Element | Line | App. Conc | k ratio | Intensity corrn. | Weight% | Weight% sigma | Atomic% | Compound% | Formula | Number of ions | Standard
| Na | K_SERIES | 0.12 | 0.00063 | 0.6028 | 0.38 | 0.06 | 0.45 | 0.51 | Na2O | 0.06 | albite 21-nov-2016 02:36 PM
| Mg | K_SERIES | 0.03 | 0.0002 | 0.8121 | 0.08 | 0.04 | 0.09 | 0.13 | MgO | 0.01 | almandino 21-nov-2016 02:46 PM
| Al | K_SERIES | 3.83 | 0.02473 | 0.9216 | 8.12 | 0.08 | 8.27 | 15.34 | Al2O3 | 1.15 | almandino 21-nov-2016 02:45 PM
| Si | K_SERIES | 5.2 | 0.03599 | 0.986 | 10.28 | 0.08 | 10.06 | 22 | SiO2 | 1.4 | almandino 21-nov-2016 02:45 PM
| P | K_SERIES | 0.07 | 0.00059 | 0.8232 | 0.16 | 0.04 | 0.14 | 0.37 | P2O5 | 0.02 | Apat 22-set-2016 03:33 PM
| S | K_SERIES | 0.1 | 0.00095 | 0.8831 | 0.23 | 0.03 | 0.2 | 0.58 | SO3 | 0.03 | anhydrite 21-nov-2016 02:49 PM
| Cl | K_SERIES | 0.18 | 0.00139 | 10727 | 0.33 | 0.04 | 0.25 | 0 |  | 0.04 | Tugtupite 24-nov-2015 04:52 PM
| K | K_SERIES | 0.37 | 0.00314 | 10836 | 0.67 | 0.04 | 0.47 | 0.81 | K2O | 0.07 | sanidine 22-set-2016 02:52 PM
| Ca | K_SERIES | 0.05 | 0.00041 | 10792 | 0.08 | 0.04 | 0.06 | 0.12 | CaO | 0.01 | anhydrite 21-nov-2016 02:49 PM
| Ti | K_SERIES | 0.16 | 0.00148 | 0.9822 | 0.31 | 0.05 | 0.18 | 0.52 | TiO2 | 0.03 | TiO 22-set-2016 03:28 PM
| Mn | K_SERIES | 0.73 | 0.00627 | 10142 | 1.41 | 0.09 | 0.7 | 1.82 | MnO | 0.1 | rhodonite 22-set-2016 03:07 PM
| Fe | K_SERIES | 24.17 | 0.20237 | 10564 | 44.68 | 0.21 | 21.98 | 57.47 | FeO | 3.06 | almandino 21-nov-2016 02:42 PM
| O |  |  |  |  | 33.27 | 0.19 | 57.14 |  |  | 7.96
| Totals |  |  |  |  | 100
[10 empty] | Cation sum | 5.94
| Processing option : | Oxygen by stoichiometry (Normalised)
| Number of iterations : | 2
Sample is polished.
Sample is coated with Carbon - thickness (nm): 15.0, density (g/cm3): 2.25
Detector efficiency : Calculation

## sito10
Element | Line | App. Conc | k ratio | Intensity corrn. | Weight% | Weight% sigma | Atomic% | Compound% | Formula | Number of ions | Standard
Na | K_SERIES | 0.47 | 0.00254 | 0.8904 | 0.82 | 0.04 | 0.75 | 1.1 | Na2O | 0.09 | albite 21-nov-2016 02:36 PM
Mg | K_SERIES | 0.1 | 0.00061 | 10873 | 0.15 | 0.03 | 0.13 | 0.25 | MgO | 0.02 | almandino 21-nov-2016 02:46 PM
Al | K_SERIES | 9.85 | 0.06363 | 11326 | 13.54 | 0.07 | 10.57 | 25.58 | Al2O3 | 1.34 | almandino 21-nov-2016 02:45 PM
Si | K_SERIES | 19.27 | 0.13345 | 10622 | 28.22 | 0.1 | 21.17 | 60.37 | SiO2 | 2.67 | almandino 21-nov-2016 02:45 PM
P | K_SERIES | 0.17 | 0.00144 | 0.7482 | 0.35 | 0.03 | 0.24 | 0.8 | P2O5 | 0.03 | Apat 22-set-2016 03:33 PM
S | K_SERIES | 0.18 | 0.00165 | 0.8054 | 0.35 | 0.03 | 0.23 | 0.87 | SO3 | 0.03 | anhydrite 21-nov-2016 02:49 PM
K | K_SERIES | 1.13 | 0.0095 | 0.9926 | 1.77 | 0.04 | 0.95 | 2.13 | K2O | 0.12 | sanidine 22-set-2016 02:52 PM
Ca | K_SERIES | 0.23 | 0.00208 | 0.9804 | 0.37 | 0.04 | 0.2 | 0.52 | CaO | 0.02 | anhydrite 21-nov-2016 02:49 PM
Ti | K_SERIES | 0.29 | 0.00274 | 0.87 | 0.52 | 0.05 | 0.23 | 0.87 | TiO2 | 0.03 | TiO 22-set-2016 03:28 PM
Mn | K_SERIES | -0.01 | -9e-05 | 0.9367 | -0.02 | 0.06 | -0.01 | -0.02 | MnO | 0 | rhodonite 22-set-2016 03:07 PM
Fe | K_SERIES | 3.66 | 0.03068 | 0.9752 | 5.85 | 0.11 | 2.21 | 7.52 | FeO | 0.28 | almandino 21-nov-2016 02:42 PM
O |  |  |  |  | 48.08 | 0.13 | 63.33 |  |  | 8
Totals |  |  |  |  | 100
[9 empty] | Cation sum | 4.63
Processing option : | Oxygen by stoichiometry (Normalised)
Number of iterations : | 2
Sample is polished.
Sample is coated with Carbon - thickness (nm): 15.0, density (g/cm3): 2.25
Detector efficiency : Calculation

## sito11
Element | Line | App. Conc | k ratio | Intensity corrn. | Weight% | Weight% sigma | Atomic% | Compound% | Formula | Number of ions | Standard
Na | K_SERIES | 0.51 | 0.00278 | 0.8924 | 0.82 | 0.04 | 0.75 | 1.11 | Na2O | 0.1 | albite 21-nov-2016 02:36 PM
Mg | K_SERIES | 0.12 | 0.00072 | 10890 | 0.16 | 0.03 | 0.14 | 0.27 | MgO | 0.02 | almandino 21-nov-2016 02:46 PM
Al | K_SERIES | 11.06 | 0.07141 | 11334 | 14 | 0.07 | 10.91 | 26.45 | Al2O3 | 1.38 | almandino 21-nov-2016 02:45 PM
Si | K_SERIES | 20.7 | 0.14338 | 10584 | 28.05 | 0.1 | 21 | 60.01 | SiO2 | 2.65 | almandino 21-nov-2016 02:45 PM
P | K_SERIES | 0.22 | 0.00191 | 0.747 | 0.43 | 0.03 | 0.29 | 0.98 | P2O5 | 0.04 | Apat 22-set-2016 03:33 PM
S | K_SERIES | 0.18 | 0.00163 | 0.804 | 0.32 | 0.03 | 0.21 | 0.8 | SO3 | 0.03 | anhydrite 21-nov-2016 02:49 PM
K | K_SERIES | 1.02 | 0.00854 | 0.9916 | 1.47 | 0.04 | 0.79 | 1.77 | K2O | 0.1 | sanidine 22-set-2016 02:52 PM
Ca | K_SERIES | 0.15 | 0.00133 | 0.9806 | 0.22 | 0.04 | 0.12 | 0.31 | CaO | 0.01 | anhydrite 21-nov-2016 02:49 PM
Ti | K_SERIES | 0.31 | 0.00289 | 0.8703 | 0.51 | 0.04 | 0.22 | 0.84 | TiO2 | 0.03 | TiO 22-set-2016 03:28 PM
Mn | K_SERIES | 0.01 | 5e-05 | 0.9366 | 0.01 | 0.06 | 0 | 0.01 | MnO | 0 | rhodonite 22-set-2016 03:07 PM
Fe | K_SERIES | 3.94 | 0.03299 | 0.975 | 5.8 | 0.11 | 2.18 | 7.46 | FeO | 0.28 | almandino 21-nov-2016 02:42 PM
O |  |  |  |  | 48.22 | 0.13 | 63.38 |  |  | 8
Totals |  |  |  |  | 100
[9 empty] | Cation sum | 4.62
Processing option : | Oxygen by stoichiometry (Normalised)
Number of iterations : | 2
Sample is polished.
Sample is coated with Carbon - thickness (nm): 15.0, density (g/cm3): 2.25
Detector efficiency : Calculation

## sito12
Element | Line | App. Conc | k ratio | Intensity corrn. | Weight% | Weight% sigma | Atomic% | Compound% | Formula | Number of ions | Standard
Na | K_SERIES | 0.55 | 0.00299 | 0.8959 | 0.89 | 0.04 | 0.81 | 1.2 | Na2O | 0.1 | albite 21-nov-2016 02:36 PM
Mg | K_SERIES | 0.09 | 0.00053 | 10910 | 0.12 | 0.03 | 0.1 | 0.2 | MgO | 0.01 | almandino 21-nov-2016 02:46 PM
Al | K_SERIES | 10.03 | 0.06475 | 11358 | 12.81 | 0.07 | 9.95 | 24.2 | Al2O3 | 1.25 | almandino 21-nov-2016 02:45 PM
Si | K_SERIES | 21.69 | 0.15027 | 10700 | 29.41 | 0.1 | 21.95 | 62.92 | SiO2 | 2.76 | almandino 21-nov-2016 02:45 PM
P | K_SERIES | 0.17 | 0.00149 | 0.7452 | 0.34 | 0.03 | 0.23 | 0.78 | P2O5 | 0.03 | Apat 22-set-2016 03:33 PM
S | K_SERIES | 0.19 | 0.00178 | 0.8026 | 0.35 | 0.03 | 0.23 | 0.88 | SO3 | 0.03 | anhydrite 21-nov-2016 02:49 PM
K | K_SERIES | 0.96 | 0.0081 | 0.99 | 1.41 | 0.04 | 0.76 | 1.7 | K2O | 0.1 | sanidine 22-set-2016 02:52 PM
Ca | K_SERIES | 0.2 | 0.00174 | 0.9791 | 0.29 | 0.04 | 0.15 | 0.41 | CaO | 0.02 | anhydrite 21-nov-2016 02:49 PM
Ti | K_SERIES | 0.32 | 0.00302 | 0.8685 | 0.54 | 0.05 | 0.23 | 0.89 | TiO2 | 0.03 | TiO 22-set-2016 03:28 PM
Mn | K_SERIES | 0.03 | 0.00025 | 0.9352 | 0.04 | 0.06 | 0.02 | 0.06 | MnO | 0 | rhodonite 22-set-2016 03:07 PM
Fe | K_SERIES | 3.52 | 0.0295 | 0.9736 | 5.25 | 0.11 | 1.97 | 6.76 | FeO | 0.25 | almandino 21-nov-2016 02:42 PM
O |  |  |  |  | 48.54 | 0.13 | 63.59 |  |  | 8
Totals |  |  |  |  | 100
[9 empty] | Cation sum | 4.58
Processing option : | Oxygen by stoichiometry (Normalised)
Number of iterations : | 2
Sample is polished.
Sample is coated with Carbon - thickness (nm): 15.0, density (g/cm3): 2.25
Detector efficiency : Calculation

## sito13
SPETTRO 1 | Element | Line | App. Conc | k ratio | Intensity corrn. | Weight% | Weight% sigma | Atomic% | Compound% | Formula | Number of ions | Standard
| Na | K_SERIES | 0.54 | 0.00291 | 0.8953 | 0.82 | 0.04 | 0.75 | 1.1 | Na2O | 0.09 | albite 21-nov-2016 02:36 PM
| Mg | K_SERIES | 0.14 | 0.00081 | 10916 | 0.17 | 0.03 | 0.15 | 0.29 | MgO | 0.02 | almandino 21-nov-2016 02:46 PM
| Al | K_SERIES | 11.24 | 0.07259 | 11354 | 13.54 | 0.07 | 10.54 | 25.59 | Al2O3 | 1.33 | almandino 21-nov-2016 02:45 PM
| Si | K_SERIES | 22.13 | 0.15332 | 10636 | 28.46 | 0.09 | 21.27 | 60.89 | SiO2 | 2.68 | almandino 21-nov-2016 02:45 PM
| P | K_SERIES | 0.26 | 0.00227 | 0.7473 | 0.48 | 0.03 | 0.33 | 1.11 | P2O5 | 0.04 | Apat 22-set-2016 03:33 PM
| S | K_SERIES | 0.2 | 0.00185 | 0.8039 | 0.35 | 0.03 | 0.23 | 0.86 | SO3 | 0.03 | anhydrite 21-nov-2016 02:49 PM
| K | K_SERIES | 1.15 | 0.00966 | 0.9911 | 1.59 | 0.04 | 0.85 | 1.91 | K2O | 0.11 | sanidine 22-set-2016 02:52 PM
| Ca | K_SERIES | 0.19 | 0.00166 | 0.9797 | 0.26 | 0.03 | 0.14 | 0.37 | CaO | 0.02 | anhydrite 21-nov-2016 02:49 PM
| Ti | K_SERIES | 0.41 | 0.00388 | 0.8691 | 0.65 | 0.04 | 0.28 | 1.08 | TiO2 | 0.04 | TiO 22-set-2016 03:28 PM
| Mn | K_SERIES | -0.05 | -0.00042 | 0.9357 | -0.07 | 0.06 | -0.03 | -0.09 | MnO | 0 | rhodonite 22-set-2016 03:07 PM
| Fe | K_SERIES | 3.82 | 0.03194 | 0.9742 | 5.36 | 0.1 | 2.01 | 6.89 | FeO | 0.25 | almandino 21-nov-2016 02:42 PM
| O |  |  |  |  | 48.39 | 0.12 | 63.48 |  |  | 8
| Totals |  |  |  |  | 100
[10 empty] | Cation sum | 4.6
| Processing option : | Oxygen by stoichiometry (Normalised)
| Number of iterations : | 2
Sample is polished.
Sample is coated with Carbon - thickness (nm): 15.0, density (g/cm3): 2.25
Detector efficiency : Calculation
[10 empty] | Cation sum | 4.6
SPETTRO 2 | Element | Line | App. Conc | k ratio | Intensity corrn. | Weight% | Weight% sigma | Atomic% | Compound% | Formula | Number of ions |  | SPETTRO 3 | Element | Line | App. Conc | k ratio | Intensity corrn. | Weight% | Weight% sigma | Atomic% | Compound% | Formula | Number of ions
| Al | K_SERIES | 8.4 | 0.05423 | 10529 | 7.72 | 0.05 | 6.92 | 14.58 | Al2O3 | 0.85 |  |  | Mg | K_SERIES | 0.04 | 0.00024 | 0.8656 | 0.19 | 0.04 | 0.2 | 0.31 | MgO | 0.03
| Si | K_SERIES | 10.23 | 0.07087 | 10833 | 9.13 | 0.05 | 7.87 | 19.54 | SiO2 | 0.97 |  |  | Al | K_SERIES | 2.4 | 0.01549 | 0.9645 | 9.77 | 0.12 | 9.37 | 18.45 | Al2O3 | 1.28
| K | K_SERIES | 0.33 | 0.00278 | 11159 | 0.29 | 0.02 | 0.18 | 0.35 | K2O | 0.02 |  |  | Si | K_SERIES | 3.5 | 0.02423 | 10007 | 13.72 | 0.15 | 12.65 | 29.35 | SiO2 | 1.73
| Ti | K_SERIES | 36.08 | 0.33931 | 0.9281 | 37.61 | 0.1 | 18.99 | 62.74 | TiO2 | 2.33 |  |  | K | K_SERIES | 0.69 | 0.00583 | 10671 | 2.55 | 0.09 | 1.69 | 3.07 | K2O | 0.23
| Fe | K_SERIES | 2.24 | 0.01876 | 0.9988 | 2.17 | 0.07 | 0.94 | 2.79 | FeO | 0.12 |  |  | Ca | K_SERIES | 0.17 | 0.00152 | 10535 | 0.64 | 0.09 | 0.41 | 0.89 | CaO | 0.06
| O |  |  |  |  | 43.08 | 0.1 | 65.11 |  |  | 8 |  |  | Ti | K_SERIES | 0.18 | 0.00167 | 0.9507 | 0.73 | 0.12 | 0.4 | 1.22 | TiO2 | 0.05
| Totals |  |  |  |  | 100 | [7 empty] | Fe | K_SERIES | 9.59 | 0.08029 | 10371 | 36.3 | 0.34 | 16.84 | 46.7 | FeO | 2.3
[10 empty] | Cation sum | 4.29 |  |  | O |  |  |  |  | 36.1 | 0.29 | 58.44 |  |  | 8
[14 empty] | Totals |  |  |  |  | 100
[23 empty] | Cation sum | 5.69
SPETTRO4 | Element | Line | App. Conc | k ratio | Intensity corrn. | Weight% | Weight% sigma | Atomic% | Compound% | Formula | Number of ions |  | SPETTRO 5 | Element | Line | App. Conc | k ratio | Intensity corrn. | Weight% | Weight% sigma | Atomic% | Compound% | Formula | Number of ions
| Al | K_SERIES | 1.93 | 0.01247 | 10155 | 1.93 | 0.03 | 1.85 | 3.64 | Al2O3 | 0.22 |  |  | Al | K_SERIES | 9.49 | 0.06128 | 10572 | 9.58 | 0.05 | 8.46 | 18.11 | Al2O3 | 1.05
| Si | K_SERIES | 2.75 | 0.01902 | 11179 | 2.49 | 0.03 | 2.3 | 5.33 | SiO2 | 0.28 |  |  | Si | K_SERIES | 10.49 | 0.07269 | 10671 | 10.5 | 0.05 | 8.9 | 22.46 | SiO2 | 1.1
| Ti | K_SERIES | 50.93 | 0.479 | 0.9551 | 54.05 | 0.11 | 29.28 | 90.16 | TiO2 | 3.54 |  |  | P | K_SERIES | 0.36 | 0.00308 | 0.8629 | 0.45 | 0.03 | 0.34 | 1.02 | P2O5 | 0.04
| Fe | K_SERIES | 0.68 | 0.00566 | 10094 | 0.68 | 0.07 | 0.32 | 0.87 | FeO | 0.04 |  |  | S | K_SERIES | 0.15 | 0.00135 | 0.9081 | 0.17 | 0.02 | 0.13 | 0.44 | SO3 | 0.02
| O |  |  |  |  | 40.85 | 0.11 | 66.25 |  |  | 8 |  |  | K | K_SERIES | 0.21 | 0.00174 | 10950 | 0.2 | 0.02 | 0.12 | 0.24 | K2O | 0.02
| Totals |  |  |  |  | 100 | [7 empty] | Ca | K_SERIES | 0.15 | 0.00133 | 10967 | 0.15 | 0.03 | 0.09 | 0.2 | CaO | 0.01
[10 empty] | Cation sum | 4.07 |  |  | Ti | K_SERIES | 26.66 | 0.25077 | 0.9221 | 30.87 | 0.1 | 15.35 | 51.5 | TiO2 | 1.9
[14 empty] | Fe | K_SERIES | 4.39 | 0.03671 | 0.9983 | 4.69 | 0.09 | 2 | 6.03 | FeO | 0.25
[14 empty] | O |  |  |  |  | 43.39 | 0.11 | 64.6 |  |  | 8
[14 empty] | Totals |  |  |  |  | 100
SPETTRO 6 | Element | Line | App. Conc | k ratio | Intensity corrn. | Weight% | Weight% sigma | Atomic% | Compound% | Formula | Number of ions | [11 empty] | Cation sum | 4.38
| Al | K_SERIES | 2.66 | 0.01717 | 10155 | 2.62 | 0.03 | 2.51 | 4.94 | Al2O3 | 0.3
| Si | K_SERIES | 2.76 | 0.0191 | 11112 | 2.48 | 0.03 | 2.29 | 5.3 | SiO2 | 0.28
| K | K_SERIES | 0.17 | 0.00142 | 11822 | 0.14 | 0.02 | 0.09 | 0.17 | K2O | 0.01
| Ti | K_SERIES | 50.23 | 0.47241 | 0.9543 | 52.6 | 0.11 | 28.46 | 87.74 | TiO2 | 3.45
| Fe | K_SERIES | 1.45 | 0.01212 | 10099 | 1.43 | 0.07 | 0.67 | 1.84 | FeO | 0.08
| O |  |  |  |  | 40.73 | 0.11 | 65.98 |  |  | 8
| Totals |  |  |  |  | 100
[10 empty] | Cation sum | 4.13

## sito14
SPETTRO 1 | Element | Line | App. Conc | k ratio | Intensity corrn. | Weight% | Weight% sigma | Atomic% | Compound% | Formula | Number of ions | Standard
| Na | K_SERIES | 0.33 | 0.00181 | 0.8805 | 0.8 | 0.04 | 0.74 | 1.08 | Na2O | 0.09 | albite 21-nov-2016 02:36 PM | SPETTRO 2 | Element | Line | App. Conc | k ratio | Intensity corrn. | Weight% | Weight% sigma | Atomic% | Compound% | Formula | Number of ions
| Mg | K_SERIES | 0.07 | 0.00039 | 10784 | 0.13 | 0.03 | 0.11 | 0.21 | MgO | 0.01 | almandino 21-nov-2016 02:46 PM |  | Al | K_SERIES | 0.21 | 0.00136 | 0.808 | 0.37 | 0.02 | 0.48 | 0.69 | Al2O3 | 0.08
| Al | K_SERIES | 6.17 | 0.03985 | 11270 | 11.6 | 0.08 | 9.08 | 21.91 | Al2O3 | 1.14 | almandino 21-nov-2016 02:45 PM |  | Si | K_SERIES | 0.45 | 0.00314 | 0.9613 | 0.66 | 0.02 | 0.84 | 1.42 | SiO2 | 0.13
| Si | K_SERIES | 15.13 | 0.10481 | 10764 | 29.77 | 0.12 | 22.4 | 63.68 | SiO2 | 2.82 | almandino 21-nov-2016 02:45 PM |  | K | K_SERIES | 0.11 | 0.00096 | 11550 | 0.14 | 0.02 | 0.13 | 0.17 | K2O | 0.02
| P | K_SERIES | 0.1 | 0.00086 | 0.7471 | 0.28 | 0.04 | 0.19 | 0.65 | P2O5 | 0.02 | Apat 22-set-2016 03:33 PM |  | Fe | K_SERIES | 60.52 | 0.50661 | 11206 | 75.96 | 0.14 | 48.05 | 97.72 | FeO | 7.61
| S | K_SERIES | 0.11 | 0.00104 | 0.805 | 0.3 | 0.03 | 0.2 | 0.75 | SO3 | 0.02 | anhydrite 21-nov-2016 02:49 PM |  | O |  |  |  |  | 22.87 | 0.14 | 50.51 |  |  | 8
| K | K_SERIES | 0.81 | 0.0068 | 0.9928 | 1.73 | 0.05 | 0.93 | 2.08 | K2O | 0.12 | sanidine 22-set-2016 02:52 PM |  | Totals |  |  |  |  | 100
| Ca | K_SERIES | 0.12 | 0.00105 | 0.981 | 0.26 | 0.04 | 0.13 | 0.36 | CaO | 0.02 | anhydrite 21-nov-2016 02:49 PM | [10 empty] | Cation sum | 7.84
| Ti | K_SERIES | 0.18 | 0.00174 | 0.8713 | 0.45 | 0.06 | 0.2 | 0.75 | TiO2 | 0.02 | TiO 22-set-2016 03:28 PM
| Mn | K_SERIES | 0 | 0 | 0.9374 | 0 | 0.08 | 0 | 0 | MnO | 0 | rhodonite 22-set-2016 03:07 PM
| Fe | K_SERIES | 3.06 | 0.02559 | 0.9759 | 6.63 | 0.14 | 2.51 | 8.53 | FeO | 0.32 | almandino 21-nov-2016 02:42 PM
| O |  |  |  |  | 48.06 | 0.16 | 63.5 |  |  | 8
| Totals |  |  |  |  | 100
[10 empty] | Cation sum | 4.6
| Processing option : | Oxygen by stoichiometry (Normalised)
| Number of iterations : | 2
Sample is polished.
Sample is coated with Carbon - thickness (nm): 15.0, density (g/cm3): 2.25
Detector efficiency : Calculation
SPETTRO 3 | Element | Line | App. Conc | k ratio | Intensity corrn. | Weight% | Weight% sigma | Atomic% | Compound% | Formula | Number of ions |  | SPETTRO 5 | Element | Line | App. Conc | k ratio | Intensity corrn. | Weight% | Weight% sigma | Atomic% | Compound% | Formula | Number of ions
| Al | K_SERIES | 9.02 | 0.05823 | 10452 | 8.74 | 0.05 | 7.87 | 16.52 | Al2O3 | 0.97 |  |  | Mg | K_SERIES | 0.23 | 0.00137 | 0.8778 | 0.29 | 0.03 | 0.31 | 0.48 | MgO | 0.04
| Si | K_SERIES | 8.73 | 0.06046 | 10687 | 8.28 | 0.05 | 7.16 | 17.7 | SiO2 | 0.89 |  |  | Al | K_SERIES | 8.02 | 0.0518 | 0.9761 | 8.99 | 0.06 | 8.65 | 16.99 | Al2O3 | 1.13
| P | K_SERIES | 0.29 | 0.00251 | 0.8796 | 0.34 | 0.03 | 0.27 | 0.77 | P2O5 | 0.03 |  |  | Si | K_SERIES | 6.76 | 0.0468 | 10195 | 7.25 | 0.05 | 6.7 | 15.5 | SiO2 | 0.87
| S | K_SERIES | 0.21 | 0.00189 | 0.9236 | 0.23 | 0.02 | 0.17 | 0.57 | SO3 | 0.02 |  |  | S | K_SERIES | 0.19 | 0.00177 | 0.9121 | 0.23 | 0.02 | 0.19 | 0.58 | SO3 | 0.02
| K | K_SERIES | 0.18 | 0.00151 | 11107 | 0.16 | 0.02 | 0.1 | 0.2 | K2O | 0.01 |  |  | Ti | K_SERIES | 18.44 | 0.1734 | 0.9556 | 21.1 | 0.1 | 11.44 | 35.2 | TiO2 | 1.49
| Ca | K_SERIES | 0.21 | 0.00189 | 11143 | 0.19 | 0.03 | 0.12 | 0.27 | CaO | 0.01 |  |  | Mn | K_SERIES | 0.27 | 0.00234 | 0.9846 | 0.3 | 0.06 | 0.14 | 0.39 | MnO | 0.02
| Ti | K_SERIES | 31.63 | 0.29745 | 0.9296 | 34.48 | 0.1 | 17.49 | 57.52 | TiO2 | 2.16 |  |  | Fe | K_SERIES | 22.57 | 0.18895 | 10296 | 23.98 | 0.13 | 11.15 | 30.85 | FeO | 1.45
| Fe | K_SERIES | 4.96 | 0.04149 | 10021 | 5.01 | 0.09 | 2.18 | 6.45 | FeO | 0.27 |  |  | O |  |  |  |  | 37.85 | 0.12 | 61.42 |  |  | 8
| O |  |  |  |  | 42.56 | 0.11 | 64.64 |  |  | 8 |  |  | Totals |  |  |  |  | 100
| Totals |  |  |  |  | 100 | [16 empty] | Cation sum | 5.03
[10 empty] | Cation sum | 4.38

## sito15
Element | Line | App. Conc | k ratio | Intensity corrn. | Weight% | Weight% sigma | Atomic% | Compound% | Formula | Number of ions | Standard
Na | K_SERIES | 2.24 | 0.01214 | 0.9369 | 3.17 | 0.04 | 2.88 | 4.27 | Na2O | 0.37 | albite 21-nov-2016 02:36 PM
Al | K_SERIES | 12.28 | 0.07927 | 11398 | 14.28 | 0.06 | 11.07 | 26.97 | Al2O3 | 1.43 | almandino 21-nov-2016 02:45 PM
Si | K_SERIES | 21.12 | 0.14633 | 10592 | 26.43 | 0.08 | 19.69 | 56.55 | SiO2 | 2.55 | almandino 21-nov-2016 02:45 PM
K | K_SERIES | 0.08 | 0.00067 | 10019 | 0.11 | 0.03 | 0.06 | 0.13 | K2O | 0.01 | sanidine 22-set-2016 02:52 PM
Ca | K_SERIES | 5.95 | 0.05284 | 0.9833 | 8.02 | 0.06 | 4.19 | 11.22 | CaO | 0.54 | anhydrite 21-nov-2016 02:49 PM
Fe | K_SERIES | 0.49 | 0.00409 | 0.967 | 0.67 | 0.07 | 0.25 | 0.86 | FeO | 0.03 | almandino 21-nov-2016 02:42 PM
O |  |  |  |  | 47.33 | 0.1 | 61.88 |  |  | 8
Totals |  |  |  |  | 100
[9 empty] | Cation sum | 4.93
Processing option : | Oxygen by stoichiometry (Normalised)
Number of iterations : | 3
Sample is polished.
Sample is coated with Carbon - thickness (nm): 15.0, density (g/cm3): 2.25
Detector efficiency : Calculation

## sito16 300x
300x grano grande con composizione a base di Fe e Ti
intera area del grano
SPETTRO 1 | Element | Line | App. Conc | k ratio | Intensity corrn. | Weight% | Weight% sigma | Atomic% | Compound% | Formula | Number of ions
| Na | K_SERIES | 0.46 | 0.00249 | 0.9096 | 1.4 | 0.08 | 1.28 | 1.89 | Na2O | 0.16
| Mg | K_SERIES | 0.13 | 0.00077 | 10964 | 0.33 | 0.06 | 0.29 | 0.55 | MgO | 0.04
| Al | K_SERIES | 3.86 | 0.02494 | 11386 | 9.41 | 0.12 | 7.31 | 17.77 | Al2O3 | 0.92
| Si | K_SERIES | 12.57 | 0.08706 | 11032 | 31.59 | 0.19 | 23.57 | 67.58 | SiO2 | 2.96
| S | K_SERIES | 0.18 | 0.00163 | 0.8072 | 0.61 | 0.07 | 0.4 | 1.53 | SO3 | 0.05
| Cl | K_SERIES | 0.29 | 0.00224 | 0.9809 | 0.82 | 0.07 | 0.48 | 0 |  | 0.06
| K | K_SERIES | 0.91 | 0.00761 | 0.9881 | 2.54 | 0.09 | 1.36 | 3.06 | K2O | 0.17
| Ca | K_SERIES | 0.28 | 0.00249 | 0.9732 | 0.8 | 0.09 | 0.42 | 1.12 | CaO | 0.05
| Ti | K_SERIES | 0.23 | 0.00219 | 0.8625 | 0.75 | 0.1 | 0.33 | 1.25 | TiO2 | 0.04
| Fe | K_SERIES | 1.21 | 0.0101 | 0.9707 | 3.45 | 0.2 | 1.29 | 4.43 | FeO | 0.16
| O |  |  |  |  | 48.31 | 0.24 | 63.28 |  |  | 7.94
| Totals |  |  |  |  | 100
[10 empty] | Cation sum | 4.55
spot nel grano | [11 empty] | spot nel grano
SPETTRO 2 | Element | Line | App. Conc | k ratio | Intensity corrn. | Weight% | Weight% sigma | Atomic% | Compound% | Formula | Number of ions | SPETTRO 3 | Element | Line | App. Conc | k ratio | Intensity corrn. | Weight% | Weight% sigma | Atomic% | Compound% | Formula | Number of ions
| Mg | K_SERIES | 0.52 | 0.00307 | 0.8415 | 0.75 | 0.03 | 0.83 | 1.25 | MgO | 0.11 |  | Mg | K_SERIES | 0.46 | 0.00271 | 0.76 | 0.71 | 0.03 | 0.87 | 1.17 | MgO | 0.13
| Al | K_SERIES | 5.98 | 0.03861 | 0.94 | 7.69 | 0.06 | 7.59 | 14.54 | Al2O3 | 1.05 |  | Al | K_SERIES | 2.97 | 0.01917 | 0.8733 | 3.95 | 0.04 | 4.38 | 7.46 | Al2O3 | 0.63
| Si | K_SERIES | 10.58 | 0.07326 | 10010 | 12.77 | 0.07 | 12.11 | 27.32 | SiO2 | 1.67 |  | Si | K_SERIES | 5.94 | 0.04114 | 0.9845 | 7.01 | 0.05 | 7.47 | 14.99 | SiO2 | 1.08
| K | K_SERIES | 2.25 | 0.01892 | 10757 | 2.53 | 0.04 | 1.72 | 3.04 | K2O | 0.24 |  | K | K_SERIES | 0.99 | 0.00829 | 11129 | 1.03 | 0.03 | 0.79 | 1.24 | K2O | 0.11
| Ti | K_SERIES | 0.97 | 0.00912 | 0.9633 | 1.22 | 0.05 | 0.68 | 2.03 | TiO2 | 0.09 |  | Ti | K_SERIES | 1.9 | 0.01791 | 10114 | 2.19 | 0.05 | 1.37 | 3.65 | TiO2 | 0.2
| Fe | K_SERIES | 34.82 | 0.29151 | 10452 | 40.28 | 0.15 | 19.21 | 51.82 | FeO | 2.66 |  | Fe | K_SERIES | 51.55 | 0.43155 | 10776 | 55.57 | 0.15 | 29.8 | 71.49 | FeO | 4.31
| O |  |  |  |  | 34.76 | 0.13 | 57.86 |  |  | 8 |  | O |  |  |  |  | 29.55 | 0.13 | 55.32 |  |  | 8
| Totals |  |  |  |  | 100 | [6 empty] | Totals |  |  |  |  | 100
[10 empty] | Cation sum | 5.83 | [10 empty] | Cation sum | 6.46

## sito18
simile sito 8
SPETTRO 1 | Element | Line | App. Conc | k ratio | Intensity corrn. | Weight% | Weight% sigma | Atomic% | Compound% | Formula | Number of ions | SPETTRO 2 | Element | Line | App. Conc | k ratio | Intensity corrn. | Weight% | Weight% sigma | Atomic% | Compound% | Formula | Number of ions
| Mg | K_SERIES | 0.03 | 0.00017 | 0.7632 | 0.06 | 0.04 | 0.08 | 0.11 | MgO | 0.01 |  | Na | K_SERIES | 0.1 | 0.00052 | 0.5128 | 0.31 | 0.04 | 0.45 | 0.42 | Na2O | 0.07
| Al | K_SERIES | 4.02 | 0.02597 | 0.8808 | 7.79 | 0.07 | 8.64 | 14.72 | Al2O3 | 1.25 |  | Al | K_SERIES | 1.88 | 0.01214 | 0.8381 | 3.8 | 0.05 | 4.61 | 7.18 | Al2O3 | 0.7
| Si | K_SERIES | 2.53 | 0.01749 | 0.9623 | 4.47 | 0.06 | 4.77 | 9.57 | SiO2 | 0.69 |  | Si | K_SERIES | 1.02 | 0.00708 | 0.9607 | 1.8 | 0.04 | 2.1 | 3.85 | SiO2 | 0.32
| P | K_SERIES | 0.16 | 0.00135 | 0.8454 | 0.32 | 0.04 | 0.31 | 0.73 | P2O5 | 0.04 |  | P | K_SERIES | 0.07 | 0.00063 | 0.8639 | 0.15 | 0.03 | 0.15 | 0.33 | P2O5 | 0.02
| S | K_SERIES | 0.13 | 0.0012 | 0.9049 | 0.25 | 0.03 | 0.23 | 0.62 | SO3 | 0.03 |  | S | K_SERIES | 0.11 | 0.00098 | 0.9252 | 0.2 | 0.03 | 0.2 | 0.49 | SO3 | 0.03
| Cl | K_SERIES | 0.32 | 0.0025 | 10982 | 0.5 | 0.04 | 0.42 | 0 |  | 0.06 |  | Cl | K_SERIES | 0.18 | 0.00141 | 11229 | 0.27 | 0.03 | 0.25 | 0 |  | 0.04
| K | K_SERIES | 0.17 | 0.00144 | 11093 | 0.26 | 0.04 | 0.2 | 0.32 | K2O | 0.03 |  | K | K_SERIES | 0.02 | 0.00018 | 11362 | 0.03 | 0.03 | 0.03 | 0.04 | K2O | 0
| Ca | K_SERIES | 0.14 | 0.00124 | 11078 | 0.22 | 0.04 | 0.16 | 0.3 | CaO | 0.02 |  | Ca | K_SERIES | 0.15 | 0.00132 | 11373 | 0.22 | 0.04 | 0.18 | 0.31 | CaO | 0.03
| Mn | K_SERIES | 1.2 | 0.01028 | 10367 | 1.97 | 0.09 | 1.07 | 2.55 | MnO | 0.16 |  | Mn | K_SERIES | 1.69 | 0.01447 | 10589 | 2.7 | 0.09 | 1.61 | 3.49 | MnO | 0.25
| Fe | K_SERIES | 34.75 | 0.29087 | 10800 | 54.86 | 0.19 | 29.38 | 70.58 | FeO | 4.26 |  | Fe | K_SERIES | 42.37 | 0.3547 | 11034 | 65 | 0.19 | 38.14 | 83.62 | FeO | 5.81
| O |  |  |  |  | 29.28 | 0.17 | 54.74 |  |  | 7.94 |  | O |  |  |  |  | 25.52 | 0.17 | 52.27 |  |  | 7.96
| Totals |  |  |  |  | 100 | [6 empty] | Totals |  |  |  |  | 100
[10 empty] | Cation sum | 6.5 | [10 empty] | Cation sum | 7.23