## straterello ricco in Fe
Formula | spt.1sito9 | spt.2sito9 | straterello500x | st2.sito 8 |  | straterello200x
Na2O | 0.12 | 0.51 |  | 0.14 | Na2O
MgO | -0.02 | 0.13 |  | 0.28 | MgO
Al2O3 | 15.55 | 15.34 |  | 18.66 | Al2O3
SiO2 | 3.07 | 22 |  | 6.91 | SiO2
P2O5 | 0.1 | 0.37 |  | 0.5 | P2O5
SO3 | 0.77 | 0.58 |  | 0.77 | SO3
K2O | 0.03 | 0.81 |  | 0.11 | K2O
CaO | 0.18 | 0.12 |  | 0.13 | CaO
TiO2 | 0.1 | 0.52 |  | 0.06 | TiO2
MnO | 3.38 | 1.82 |  | 2.98 | MnO
FeO | 76.03 | 57.47 |  | 68.94 | FeO
| spot | area
N.B: CAPIRE IL DA FARSI CON STO STRATO

## stratoSup200x
Formula | s1 | s4 | s7 | media | dev.st | rsd
Na2O | 1.47 | 1.28 | 1.25 | 1.333333 | 0.09741093 | 7.30582
MgO | 0.5 | 0.39 | 0.6 | 0.4966667 | 0.08576454 | 17.26803
Al2O3 | 18.94 | 18.68 | 18.06 | 18.56 | 0.3691432 | 1.988918
SiO2 | 60.19 | 60.65 | 61.29 | 60.71 | 0.4510728 | 0.7429959
P2O5 | 0.8 | 0.77 | 0.75 | 0.7733333 | 0.02054805 | 2.657075
SO3 | 0.59 | 0.48 | 0.52 | 0.53 | 0.04546061 | 8.577473
K2O | 2.44 | 1.99 | 1.95 | 2.126667 | 0.2221611 | 10.44645
CaO | 0.83 | 0.49 | 0.82 | 0.7133333 | 0.1579733 | 22.14579
TiO2 | 0.97 | 1.1 | 1.06 | 1.043333 | 0.05436502 | 5.210705
MnO | 0.14 | -0.06 | 0.06 | 0.04666667 | 0.08219219 | 176.1261
FeO | 12.72 | 13.93 | 13.28 | 13.31 | 0.4944357 | 3.714769

## corpo200x
Formula | s2 | s5 | MEDIA | DEV.ST | RSD
Na2O | 1.47 | 1.3 | 1.385 | 0.1202082 | 8.679289
MgO | 0.27 | 0.23 | 0.25 | 0.02828427 | 11.31371
Al2O3 | 23.71 | 25.67 | 24.69 | 1.385929 | 5.613322
SiO2 | 62.08 | 60.25 | 61.165 | 1.294005 | 2.115598
P2O5 | 0.81 | 0.94 | 0.875 | 0.09192388 | 10.50559
SO3 | 0.58 | 0.75 | 0.665 | 0.1202082 | 18.07641
K2O | 2.23 | 2.43 | 2.33 | 0.1414214 | 6.069586
CaO | 0.64 | 0.34 | 0.49 | 0.212132 | 43.29225
TiO2 | 0.93 | 1.04 | 0.985 | 0.07778175 | 7.896624
MnO | 0.18 | 0.01 | 0.095 | 0.1202082 | 126.5349
FeO | 7.09 | 7.04 | 7.065 | 0.03535534 | 0.5004294

## strato sotto corpo200x
Formula | s3 | s6 | media | dev.sd | rsd
Na2O | 1.32 | 1.35 | 1.335 | 0.0212132 | 1.589004
MgO | 0.36 | 0.33 | 0.345 | 0.0212132 | 6.148755
Al2O3 | 25.13 | 22.19 | 23.66 | 2.078894 | 8.786534
SiO2 | 58.2 | 63.26 | 60.73 | 3.57796 | 5.891586
P2O5 | 1.02 | 0.85 | 0.935 | 0.1202082 | 12.85649
SO3 | 0.54 | 0.41 | 0.475 | 0.09192388 | 19.3524
K2O | 2.66 | 2.29 | 2.475 | 0.2616295 | 10.57089
CaO | 0.54 | 0.43 | 0.485 | 0.07778175 | 16.03747
TiO2 | 1.18 | 1.01 | 1.095 | 0.1202082 | 10.97791
MnO | 0.1 | 0 | 0.05 | 0.07071068 | 141.4214
FeO | 8.73 | 7.6 | 8.165 | 0.7990307 | 9.786046

## corpo500x
Formula | s10 | s11 | s12 | spt1sito13 | spt1sito14 | media | dev.st | rsd
Na2O | 1.1 | 1.11 | 1.2 | 1.1 | 1.08 | 1.118 | 0.04711688 | 4.21439
MgO | 0.25 | 0.27 | 0.2 | 0.29 | 0.21 | 0.244 | 0.03847077 | 15.76671
Al2O3 | 25.58 | 26.45 | 24.2 | 25.59 | 21.91 | 24.746 | 1.778519 | 7.187097
SiO2 | 60.37 | 60.01 | 62.92 | 60.89 | 63.68 | 61.574 | 1.62869 | 2.645093
P2O5 | 0.8 | 0.98 | 0.78 | 1.11 | 0.65 | 0.864 | 0.1809143 | 20.93916
SO3 | 0.87 | 0.8 | 0.88 | 0.86 | 0.75 | 0.832 | 0.05540758 | 6.659565
K2O | 2.13 | 1.77 | 1.7 | 1.91 | 2.08 | 1.918 | 0.1875367 | 9.77772
CaO | 0.52 | 0.31 | 0.41 | 0.37 | 0.36 | 0.394 | 0.07893035 | 20.03308
TiO2 | 0.87 | 0.84 | 0.89 | 1.08 | 0.75 | 0.886 | 0.1209545 | 13.65175
MnO | -0.02 | 0.01 | 0.06 | -0.09 | 0 | -0.008 | 0.05449771 | -681.2213
FeO | 7.52 | 7.46 | 6.76 | 6.89 | 8.53 | 7.432 | 0.6999071 | 9.41748