## sito1
Element | Line | App. Conc | k ratio | Intensity corrn. | Weight% | Weight% sigma | Atomic% | Compound% | Formula | Number of ions | Standard
Na | K_SERIES | 0.15 | 0.00081 | 0.8631 | 0.63 | 0.06 | 0.59 | 0.86 | Na2O | 0.07 | albite 21-nov-2016 02:36 PM
Mg | K_SERIES | 0.07 | 0.00041 | 10649 | 0.24 | 0.05 | 0.21 | 0.41 | MgO | 0.03 | almandino 21-nov-2016 02:46 PM
Al | K_SERIES | 2.68 | 0.01728 | 11169 | 8.82 | 0.1 | 6.98 | 16.66 | Al2O3 | 0.88 | almandino 21-nov-2016 02:45 PM
Si | K_SERIES | 9.27 | 0.06424 | 10965 | 31.12 | 0.17 | 23.66 | 66.57 | SiO2 | 2.97 | almandino 21-nov-2016 02:45 PM
P | K_SERIES | 0.09 | 0.00074 | 0.7503 | 0.43 | 0.06 | 0.29 | 0.98 | P2O5 | 0.04 | Apat 22-set-2016 03:33 PM
S | K_SERIES | 0.02 | 0.00019 | 0.8075 | 0.1 | 0.05 | 0.06 | 0.24 | SO3 | 0.01 | anhydrite 21-nov-2016 02:49 PM
Cl | K_SERIES | 0.14 | 0.00104 | 0.9852 | 0.5 | 0.05 | 0.3 | 0 |  | 0.04 | Tugtupite 24-nov-2015 04:52 PM
K | K_SERIES | 0.45 | 0.0038 | 0.9947 | 1.67 | 0.07 | 0.91 | 2.01 | K2O | 0.11 | sanidine 22-set-2016 02:52 PM
Ca | K_SERIES | 0.08 | 0.00067 | 0.9835 | 0.28 | 0.07 | 0.15 | 0.4 | CaO | 0.02 | anhydrite 21-nov-2016 02:49 PM
Ti | K_SERIES | 0.16 | 0.0015 | 0.8742 | 0.67 | 0.08 | 0.3 | 1.12 | TiO2 | 0.04 | TiO 22-set-2016 03:28 PM
Mn | K_SERIES | 0.01 | 0.00013 | 0.9395 | 0.06 | 0.12 | 0.02 | 0.08 | MnO | 0 | rhodonite 22-set-2016 03:07 PM
Fe | K_SERIES | 2.1 | 0.01761 | 0.9782 | 7.91 | 0.2 | 3.03 | 10.18 | FeO | 0.38 | almandino 21-nov-2016 02:42 PM
O |  |  |  |  | 47.56 | 0.22 | 63.48 |  |  | 7.96
Totals |  |  |  |  | 100
[9 empty] | Cation sum | 4.54
Processing option : | Oxygen by stoichiometry (Normalised)
Number of iterations : | 2
Sample is polished.
Sample is coated with Carbon - thickness (nm): 15.0, density (g/cm3): 2.25
Detector efficiency : Calculation

## sito2
Element | Line | App. Conc | k ratio | Intensity corrn. | Weight% | Weight% sigma | Atomic% | Compound% | Formula | Number of ions | Standard
Na | K_SERIES | 0.53 | 0.00286 | 0.8952 | 0.99 | 0.04 | 0.91 | 1.34 | Na2O | 0.11 | albite 21-nov-2016 02:36 PM
Mg | K_SERIES | 0.14 | 0.00081 | 10891 | 0.21 | 0.03 | 0.19 | 0.36 | MgO | 0.02 | almandino 21-nov-2016 02:46 PM
Al | K_SERIES | 8.62 | 0.05567 | 11333 | 12.82 | 0.08 | 9.99 | 24.23 | Al2O3 | 1.26 | almandino 21-nov-2016 02:45 PM
Si | K_SERIES | 18.31 | 0.1268 | 10688 | 28.87 | 0.11 | 21.61 | 61.76 | SiO2 | 2.73 | almandino 21-nov-2016 02:45 PM
P | K_SERIES | 0.27 | 0.00233 | 0.7476 | 0.61 | 0.04 | 0.42 | 1.41 | P2O5 | 0.05 | Apat 22-set-2016 03:33 PM
S | K_SERIES | 0.06 | 0.00058 | 0.8036 | 0.13 | 0.03 | 0.09 | 0.33 | SO3 | 0.01 | anhydrite 21-nov-2016 02:49 PM
K | K_SERIES | 1.07 | 0.00898 | 0.9917 | 1.81 | 0.05 | 0.97 | 2.18 | K2O | 0.12 | sanidine 22-set-2016 02:52 PM
Ca | K_SERIES | 0.23 | 0.00206 | 0.9793 | 0.4 | 0.04 | 0.21 | 0.56 | CaO | 0.03 | anhydrite 21-nov-2016 02:49 PM
Ti | K_SERIES | 0.3 | 0.00283 | 0.8687 | 0.58 | 0.05 | 0.26 | 0.97 | TiO2 | 0.03 | TiO 22-set-2016 03:28 PM
Mn | K_SERIES | -0.01 | -5e-05 | 0.9357 | -0.01 | 0.07 | 0 | -0.01 | MnO | 0 | rhodonite 22-set-2016 03:07 PM
Fe | K_SERIES | 3.09 | 0.02584 | 0.9742 | 5.34 | 0.12 | 2.01 | 6.87 | FeO | 0.25 | almandino 21-nov-2016 02:42 PM
O |  |  |  |  | 48.22 | 0.14 | 63.36 |  |  | 8
Totals |  |  |  |  | 100
[9 empty] | Cation sum | 4.63
Processing option : | Oxygen by stoichiometry (Normalised)
Number of iterations : | 2
Sample is polished.
Sample is coated with Carbon - thickness (nm): 15.0, density (g/cm3): 2.25
Detector efficiency : Calculation

## sito3
Element | Line | App. Conc | k ratio | Intensity corrn. | Weight% | Weight% sigma | Atomic% | Compound% | Formula | Number of ions | Standard
Na | K_SERIES | 0.39 | 0.00209 | 0.8866 | 0.93 | 0.05 | 0.85 | 1.26 | Na2O | 0.11 | albite 21-nov-2016 02:36 PM
Mg | K_SERIES | 0.14 | 0.0008 | 10822 | 0.27 | 0.04 | 0.23 | 0.45 | MgO | 0.03 | almandino 21-nov-2016 02:46 PM
Al | K_SERIES | 5.32 | 0.03436 | 11287 | 10.1 | 0.08 | 7.89 | 19.08 | Al2O3 | 0.99 | almandino 21-nov-2016 02:45 PM
Si | K_SERIES | 15.53 | 0.10754 | 10913 | 30.46 | 0.13 | 22.88 | 65.16 | SiO2 | 2.87 | almandino 21-nov-2016 02:45 PM
P | K_SERIES | 0.2 | 0.00173 | 0.7501 | 0.58 | 0.05 | 0.39 | 1.33 | P2O5 | 0.05 | Apat 22-set-2016 03:33 PM
S | K_SERIES | 0.17 | 0.00153 | 0.8059 | 0.45 | 0.04 | 0.29 | 1.11 | SO3 | 0.04 | anhydrite 21-nov-2016 02:49 PM
Cl | K_SERIES | 0.24 | 0.00183 | 0.9811 | 0.52 | 0.04 | 0.31 | 0 |  | 0.04 | Tugtupite 24-nov-2015 04:52 PM
K | K_SERIES | 0.79 | 0.00667 | 0.9906 | 1.71 | 0.06 | 0.92 | 2.06 | K2O | 0.12 | sanidine 22-set-2016 02:52 PM
Ca | K_SERIES | 0.18 | 0.00162 | 0.979 | 0.4 | 0.05 | 0.21 | 0.56 | CaO | 0.03 | anhydrite 21-nov-2016 02:49 PM
Ti | K_SERIES | 0.26 | 0.00249 | 0.8689 | 0.65 | 0.06 | 0.29 | 1.09 | TiO2 | 0.04 | TiO 22-set-2016 03:28 PM
Mn | K_SERIES | -0.01 | -7e-05 | 0.9359 | -0.02 | 0.08 | -0.01 | -0.02 | MnO | 0 | rhodonite 22-set-2016 03:07 PM
Fe | K_SERIES | 2.63 | 0.02198 | 0.9745 | 5.77 | 0.14 | 2.18 | 7.42 | FeO | 0.27 | almandino 21-nov-2016 02:42 PM
O |  |  |  |  | 48.19 | 0.17 | 63.55 |  |  | 7.96
Totals |  |  |  |  | 100
[9 empty] | Cation sum | 4.53
Processing option : | Oxygen by stoichiometry (Normalised)
Number of iterations : | 2
Sample is polished.
Sample is coated with Carbon - thickness (nm): 15.0, density (g/cm3): 2.25
Detector efficiency : Calculation

## sito4
Element | Line | App. Conc | k ratio | Intensity corrn. | Weight% | Weight% sigma | Atomic% | Compound% | Formula | Number of ions | Standard
Na | K_SERIES | 0.64 | 0.00347 | 0.9006 | 1.04 | 0.04 | 0.95 | 1.4 | Na2O | 0.12 | albite 21-nov-2016 02:36 PM
Mg | K_SERIES | 0.16 | 0.00094 | 10932 | 0.22 | 0.03 | 0.19 | 0.36 | MgO | 0.02 | almandino 21-nov-2016 02:46 PM
Al | K_SERIES | 9.51 | 0.06141 | 11363 | 12.25 | 0.07 | 9.5 | 23.15 | Al2O3 | 1.19 | almandino 21-nov-2016 02:45 PM
Si | K_SERIES | 21.83 | 0.15123 | 10753 | 29.72 | 0.1 | 22.14 | 63.59 | SiO2 | 2.78 | almandino 21-nov-2016 02:45 PM
P | K_SERIES | 0.37 | 0.00314 | 0.7457 | 0.72 | 0.04 | 0.49 | 1.65 | P2O5 | 0.06 | Apat 22-set-2016 03:33 PM
S | K_SERIES | 0.09 | 0.00079 | 0.8012 | 0.16 | 0.03 | 0.1 | 0.4 | SO3 | 0.01 | anhydrite 21-nov-2016 02:49 PM
K | K_SERIES | 0.98 | 0.00824 | 0.9895 | 1.45 | 0.04 | 0.78 | 1.75 | K2O | 0.1 | sanidine 22-set-2016 02:52 PM
Ca | K_SERIES | 0.36 | 0.00324 | 0.9781 | 0.55 | 0.04 | 0.28 | 0.76 | CaO | 0.04 | anhydrite 21-nov-2016 02:49 PM
Ti | K_SERIES | 0.29 | 0.00273 | 0.8669 | 0.49 | 0.05 | 0.21 | 0.82 | TiO2 | 0.03 | TiO 22-set-2016 03:28 PM
Mn | K_SERIES | -0.02 | -0.00014 | 0.9343 | -0.03 | 0.06 | -0.01 | -0.03 | MnO | 0 | rhodonite 22-set-2016 03:07 PM
Fe | K_SERIES | 3.18 | 0.02662 | 0.9727 | 4.79 | 0.11 | 1.79 | 6.16 | FeO | 0.23 | almandino 21-nov-2016 02:42 PM
O |  |  |  |  | 48.64 | 0.13 | 63.59 |  |  | 8
Totals |  |  |  |  | 100
[9 empty] | Cation sum | 4.58
Processing option : | Oxygen by stoichiometry (Normalised)
Number of iterations : | 2
Sample is polished.
Sample is coated with Carbon - thickness (nm): 15.0, density (g/cm3): 2.25
Detector efficiency : Calculation

## sito5
Element | Line | App. Conc | k ratio | Intensity corrn. | Weight% | Weight% sigma | Atomic% | Compound% | Formula | Number of ions | Standard
Na | K_SERIES | 0.32 | 0.00173 | 0.8673 | 1 | 0.06 | 0.93 | 1.35 | Na2O | 0.12 | albite 21-nov-2016 02:36 PM
Mg | K_SERIES | 0.19 | 0.00114 | 10640 | 0.5 | 0.05 | 0.44 | 0.83 | MgO | 0.06 | almandino 21-nov-2016 02:46 PM
Al | K_SERIES | 3.95 | 0.0255 | 11128 | 9.67 | 0.09 | 7.66 | 18.26 | Al2O3 | 0.97 | almandino 21-nov-2016 02:45 PM
Si | K_SERIES | 11.74 | 0.08129 | 10865 | 29.42 | 0.15 | 22.4 | 62.93 | SiO2 | 2.83 | almandino 21-nov-2016 02:45 PM
P | K_SERIES | 0.14 | 0.00121 | 0.7546 | 0.51 | 0.05 | 0.35 | 1.17 | P2O5 | 0.04 | Apat 22-set-2016 03:33 PM
S | K_SERIES | 0.04 | 0.00041 | 0.8109 | 0.15 | 0.04 | 0.1 | 0.38 | SO3 | 0.01 | anhydrite 21-nov-2016 02:49 PM
Cl | K_SERIES | 0.11 | 0.00086 | 0.9885 | 0.31 | 0.05 | 0.18 | 0 |  | 0.02 | Tugtupite 24-nov-2015 04:52 PM
K | K_SERIES | 0.75 | 0.00632 | 0.9979 | 2.05 | 0.07 | 1.12 | 2.47 | K2O | 0.14 | sanidine 22-set-2016 02:52 PM
Ca | K_SERIES | 0.27 | 0.00241 | 0.9846 | 0.75 | 0.06 | 0.4 | 1.05 | CaO | 0.05 | anhydrite 21-nov-2016 02:49 PM
Ti | K_SERIES | 0.32 | 0.00301 | 0.8735 | 1 | 0.08 | 0.45 | 1.67 | TiO2 | 0.06 | TiO 22-set-2016 03:28 PM
Mn | K_SERIES | 0.05 | 0.00046 | 0.9393 | 0.15 | 0.1 | 0.06 | 0.2 | MnO | 0.01 | rhodonite 22-set-2016 03:07 PM
Fe | K_SERIES | 2.62 | 0.02196 | 0.9783 | 7.3 | 0.18 | 2.8 | 9.4 | FeO | 0.35 | almandino 21-nov-2016 02:42 PM
O |  |  |  |  | 47.19 | 0.2 | 63.1 |  |  | 7.98
Totals |  |  |  |  | 100
[9 empty] | Cation sum | 4.64
Processing option : | Oxygen by stoichiometry (Normalised)
Number of iterations : | 2
Sample is polished.
Sample is coated with Carbon - thickness (nm): 15.0, density (g/cm3): 2.25
Detector efficiency : Calculation

## sito6
Element | Line | App. Conc | k ratio | Intensity corrn. | Weight% | Weight% sigma | Atomic% | Compound% | Formula | Number of ions | Standard
Na | K_SERIES | 0.77 | 0.00417 | 0.9009 | 1.35 | 0.04 | 1.24 | 1.83 | Na2O | 0.16 | albite 21-nov-2016 02:36 PM
Mg | K_SERIES | 0.16 | 0.00097 | 10893 | 0.24 | 0.03 | 0.21 | 0.4 | MgO | 0.03 | almandino 21-nov-2016 02:46 PM
Al | K_SERIES | 9.08 | 0.05861 | 11329 | 12.72 | 0.07 | 9.89 | 24.03 | Al2O3 | 1.25 | almandino 21-nov-2016 02:45 PM
Si | K_SERIES | 19.42 | 0.13455 | 10694 | 28.83 | 0.11 | 21.53 | 61.67 | SiO2 | 2.72 | almandino 21-nov-2016 02:45 PM
P | K_SERIES | 0.33 | 0.00282 | 0.7478 | 0.7 | 0.04 | 0.47 | 1.6 | P2O5 | 0.06 | Apat 22-set-2016 03:33 PM
S | K_SERIES | 0.07 | 0.0006 | 0.8033 | 0.13 | 0.03 | 0.09 | 0.33 | SO3 | 0.01 | anhydrite 21-nov-2016 02:49 PM
K | K_SERIES | 1.12 | 0.00943 | 0.9913 | 1.79 | 0.05 | 0.96 | 2.16 | K2O | 0.12 | sanidine 22-set-2016 02:52 PM
Ca | K_SERIES | 0.36 | 0.00316 | 0.9786 | 0.58 | 0.04 | 0.3 | 0.81 | CaO | 0.04 | anhydrite 21-nov-2016 02:49 PM
Ti | K_SERIES | 0.3 | 0.00284 | 0.8674 | 0.55 | 0.05 | 0.24 | 0.92 | TiO2 | 0.03 | TiO 22-set-2016 03:28 PM
Mn | K_SERIES | 0.01 | 7e-05 | 0.9349 | 0.01 | 0.06 | 0.01 | 0.02 | MnO | 0 | rhodonite 22-set-2016 03:07 PM
Fe | K_SERIES | 2.98 | 0.02492 | 0.9734 | 4.85 | 0.11 | 1.82 | 6.25 | FeO | 0.23 | almandino 21-nov-2016 02:42 PM
O |  |  |  |  | 48.24 | 0.14 | 63.25 |  |  | 8
Totals |  |  |  |  | 100
[9 empty] | Cation sum | 4.65
Processing option : | Oxygen by stoichiometry (Normalised)
Number of iterations : | 2
Sample is polished.
Sample is coated with Carbon - thickness (nm): 15.0, density (g/cm3): 2.25
Detector efficiency : Calculation

## sito7
Element | Line | App. Conc | k ratio | Intensity corrn. | Weight% | Weight% sigma | Atomic% | Compound% | Formula | Number of ions | Standard
Na | K_SERIES | 0.77 | 0.00417 | 0.9009 | 1.35 | 0.04 | 1.24 | 1.83 | Na2O | 0.16 | albite 21-nov-2016 02:36 PM
Mg | K_SERIES | 0.16 | 0.00097 | 10893 | 0.24 | 0.03 | 0.21 | 0.4 | MgO | 0.03 | almandino 21-nov-2016 02:46 PM
Al | K_SERIES | 9.08 | 0.05861 | 11329 | 12.72 | 0.07 | 9.89 | 24.03 | Al2O3 | 1.25 | almandino 21-nov-2016 02:45 PM
Si | K_SERIES | 19.42 | 0.13455 | 10694 | 28.83 | 0.11 | 21.53 | 61.67 | SiO2 | 2.72 | almandino 21-nov-2016 02:45 PM
P | K_SERIES | 0.33 | 0.00282 | 0.7478 | 0.7 | 0.04 | 0.47 | 1.6 | P2O5 | 0.06 | Apat 22-set-2016 03:33 PM
S | K_SERIES | 0.07 | 0.0006 | 0.8033 | 0.13 | 0.03 | 0.09 | 0.33 | SO3 | 0.01 | anhydrite 21-nov-2016 02:49 PM
K | K_SERIES | 1.12 | 0.00943 | 0.9913 | 1.79 | 0.05 | 0.96 | 2.16 | K2O | 0.12 | sanidine 22-set-2016 02:52 PM
Ca | K_SERIES | 0.36 | 0.00316 | 0.9786 | 0.58 | 0.04 | 0.3 | 0.81 | CaO | 0.04 | anhydrite 21-nov-2016 02:49 PM
Ti | K_SERIES | 0.3 | 0.00284 | 0.8674 | 0.55 | 0.05 | 0.24 | 0.92 | TiO2 | 0.03 | TiO 22-set-2016 03:28 PM
Mn | K_SERIES | 0.01 | 7e-05 | 0.9349 | 0.01 | 0.06 | 0.01 | 0.02 | MnO | 0 | rhodonite 22-set-2016 03:07 PM
Fe | K_SERIES | 2.98 | 0.02492 | 0.9734 | 4.85 | 0.11 | 1.82 | 6.25 | FeO | 0.23 | almandino 21-nov-2016 02:42 PM
O |  |  |  |  | 48.24 | 0.14 | 63.25 |  |  | 8
Totals |  |  |  |  | 100
[9 empty] | Cation sum | 4.65
Processing option : | Oxygen by stoichiometry (Normalised)
Number of iterations : | 2
Sample is polished.
Sample is coated with Carbon - thickness (nm): 15.0, density (g/cm3): 2.25
Detector efficiency : Calculation

## sito8
Element | Line | App. Conc | k ratio | Intensity corrn. | Weight% | Weight% sigma | Atomic% | Compound% | Formula | Number of ions | Standard
Na | K_SERIES | 0.51 | 0.00276 | 0.8802 | 1.29 | 0.05 | 1.19 | 1.74 | Na2O | 0.15 | albite 21-nov-2016 02:36 PM
Mg | K_SERIES | 0.13 | 0.00076 | 10716 | 0.27 | 0.04 | 0.24 | 0.45 | MgO | 0.03 | almandino 21-nov-2016 02:46 PM
Al | K_SERIES | 5 | 0.03226 | 11208 | 9.98 | 0.08 | 7.85 | 18.85 | Al2O3 | 0.99 | almandino 21-nov-2016 02:45 PM
Si | K_SERIES | 14.68 | 0.10169 | 10878 | 30.21 | 0.13 | 22.82 | 64.63 | SiO2 | 2.88 | almandino 21-nov-2016 02:45 PM
P | K_SERIES | 0.16 | 0.00135 | 0.7503 | 0.47 | 0.05 | 0.32 | 1.08 | P2O5 | 0.04 | Apat 22-set-2016 03:33 PM
S | K_SERIES | 0.05 | 0.00046 | 0.807 | 0.14 | 0.04 | 0.09 | 0.35 | SO3 | 0.01 | anhydrite 21-nov-2016 02:49 PM
Cl | K_SERIES | 0.19 | 0.00144 | 0.9842 | 0.42 | 0.04 | 0.25 | 0 |  | 0.03 | Tugtupite 24-nov-2015 04:52 PM
K | K_SERIES | 0.78 | 0.00656 | 0.9937 | 1.76 | 0.06 | 0.95 | 2.12 | K2O | 0.12 | sanidine 22-set-2016 02:52 PM
Ca | K_SERIES | 0.31 | 0.00275 | 0.9814 | 0.71 | 0.05 | 0.37 | 0.99 | CaO | 0.05 | anhydrite 21-nov-2016 02:49 PM
Ti | K_SERIES | 0.22 | 0.00208 | 0.8707 | 0.57 | 0.07 | 0.25 | 0.95 | TiO2 | 0.03 | TiO 22-set-2016 03:28 PM
Mn | K_SERIES | 0.04 | 0.00032 | 0.9374 | 0.09 | 0.09 | 0.03 | 0.12 | MnO | 0 | rhodonite 22-set-2016 03:07 PM
Fe | K_SERIES | 2.81 | 0.02354 | 0.9761 | 6.45 | 0.15 | 2.45 | 8.3 | FeO | 0.31 | almandino 21-nov-2016 02:42 PM
O |  |  |  |  | 47.64 | 0.17 | 63.17 |  |  | 7.97
Totals |  |  |  |  | 100
[9 empty] | Cation sum | 4.61
Processing option : | Oxygen by stoichiometry (Normalised)
Number of iterations : | 2
Sample is polished.
Sample is coated with Carbon - thickness (nm): 15.0, density (g/cm3): 2.25
Detector efficiency : Calculation

## sito9
Element | Line | App. Conc | k ratio | Intensity corrn. | Weight% | Weight% sigma | Atomic% | Compound% | Formula | Number of ions | Standard
Na | K_SERIES | 0.51 | 0.00277 | 0.8963 | 0.97 | 0.04 | 0.88 | 1.3 | Na2O | 0.11 | albite 21-nov-2016 02:36 PM
Mg | K_SERIES | 0.12 | 0.00071 | 10905 | 0.19 | 0.03 | 0.16 | 0.31 | MgO | 0.02 | almandino 21-nov-2016 02:46 PM
Al | K_SERIES | 8.27 | 0.05343 | 11349 | 12.37 | 0.08 | 9.63 | 23.37 | Al2O3 | 1.21 | almandino 21-nov-2016 02:45 PM
Si | K_SERIES | 18.57 | 0.12866 | 10738 | 29.34 | 0.11 | 21.95 | 62.77 | SiO2 | 2.77 | almandino 21-nov-2016 02:45 PM
P | K_SERIES | 0.26 | 0.00219 | 0.7474 | 0.58 | 0.04 | 0.39 | 1.33 | P2O5 | 0.05 | Apat 22-set-2016 03:33 PM
S | K_SERIES | 0.08 | 0.00077 | 0.8035 | 0.18 | 0.03 | 0.12 | 0.44 | SO3 | 0.01 | anhydrite 21-nov-2016 02:49 PM
K | K_SERIES | 1.21 | 0.01021 | 0.9912 | 2.08 | 0.05 | 1.12 | 2.5 | K2O | 0.14 | sanidine 22-set-2016 02:52 PM
Ca | K_SERIES | 0.17 | 0.00148 | 0.978 | 0.29 | 0.04 | 0.15 | 0.41 | CaO | 0.02 | anhydrite 21-nov-2016 02:49 PM
Ti | K_SERIES | 0.28 | 0.00259 | 0.868 | 0.54 | 0.05 | 0.24 | 0.9 | TiO2 | 0.03 | TiO 22-set-2016 03:28 PM
Mn | K_SERIES | 0.02 | 0.00018 | 0.9353 | 0.04 | 0.07 | 0.01 | 0.05 | MnO | 0 | rhodonite 22-set-2016 03:07 PM
Fe | K_SERIES | 2.95 | 0.02472 | 0.9738 | 5.14 | 0.12 | 1.94 | 6.62 | FeO | 0.24 | almandino 21-nov-2016 02:42 PM
O |  |  |  |  | 48.29 | 0.15 | 63.41 |  |  | 8
Totals |  |  |  |  | 100
[9 empty] | Cation sum | 4.62
Processing option : | Oxygen by stoichiometry (Normalised)
Number of iterations : | 2
Sample is polished.
Sample is coated with Carbon - thickness (nm): 15.0, density (g/cm3): 2.25
Detector efficiency : Calculation

## sito10
Element | Line | App. Conc | k ratio | Intensity corrn. | Weight% | Weight% sigma | Atomic% | Compound% | Formula | Number of ions | Standard
Na | K_SERIES | 0.65 | 0.0035 | 0.8936 | 1.12 | 0.04 | 1.03 | 1.52 | Na2O | 0.13 | albite 21-nov-2016 02:36 PM
Mg | K_SERIES | 0.14 | 0.00081 | 10859 | 0.2 | 0.03 | 0.17 | 0.33 | MgO | 0.02 | almandino 21-nov-2016 02:46 PM
Al | K_SERIES | 9.11 | 0.05884 | 11312 | 12.55 | 0.07 | 9.79 | 23.71 | Al2O3 | 1.24 | almandino 21-nov-2016 02:45 PM
Si | K_SERIES | 19.85 | 0.13751 | 10702 | 28.89 | 0.11 | 21.65 | 61.8 | SiO2 | 2.74 | almandino 21-nov-2016 02:45 PM
P | K_SERIES | 0.28 | 0.00244 | 0.7482 | 0.59 | 0.04 | 0.4 | 1.36 | P2O5 | 0.05 | Apat 22-set-2016 03:33 PM
S | K_SERIES | 0.09 | 0.0008 | 0.8043 | 0.17 | 0.03 | 0.11 | 0.43 | SO3 | 0.01 | anhydrite 21-nov-2016 02:49 PM
K | K_SERIES | 1.15 | 0.00968 | 0.9922 | 1.81 | 0.05 | 0.97 | 2.17 | K2O | 0.12 | sanidine 22-set-2016 02:52 PM
Ca | K_SERIES | 0.31 | 0.00279 | 0.9797 | 0.5 | 0.04 | 0.26 | 0.7 | CaO | 0.03 | anhydrite 21-nov-2016 02:49 PM
Ti | K_SERIES | 0.32 | 0.00296 | 0.8689 | 0.56 | 0.05 | 0.25 | 0.94 | TiO2 | 0.03 | TiO 22-set-2016 03:28 PM
Mn | K_SERIES | 0.03 | 0.00028 | 0.9359 | 0.05 | 0.07 | 0.02 | 0.07 | MnO | 0 | rhodonite 22-set-2016 03:07 PM
Fe | K_SERIES | 3.39 | 0.02841 | 0.9744 | 5.42 | 0.12 | 2.04 | 6.98 | FeO | 0.26 | almandino 21-nov-2016 02:42 PM
O |  |  |  |  | 48.13 | 0.14 | 63.31 |  |  | 8
Totals |  |  |  |  | 100
[9 empty] | Cation sum | 4.64
Processing option : | Oxygen by stoichiometry (Normalised)
Number of iterations : | 2
Sample is polished.
Sample is coated with Carbon - thickness (nm): 15.0, density (g/cm3): 2.25
Detector efficiency : Calculation

## sito11
Element | Line | App. Conc | k ratio | Intensity corrn. | Weight% | Weight% sigma | Atomic% | Compound% | Formula | Number of ions | Standard
Na | K_SERIES | 0.79 | 0.00431 | 0.9049 | 1.3 | 0.04 | 1.19 | 1.76 | Na2O | 0.15 | albite 21-nov-2016 02:36 PM
Mg | K_SERIES | 0.17 | 0.00098 | 10935 | 0.23 | 0.03 | 0.19 | 0.38 | MgO | 0.02 | almandino 21-nov-2016 02:46 PM
Al | K_SERIES | 10.1 | 0.06519 | 11360 | 13.19 | 0.07 | 10.22 | 24.92 | Al2O3 | 1.29 | almandino 21-nov-2016 02:45 PM
Si | K_SERIES | 20.64 | 0.14299 | 10668 | 28.71 | 0.1 | 21.38 | 61.42 | SiO2 | 2.7 | almandino 21-nov-2016 02:45 PM
P | K_SERIES | 0.4 | 0.00345 | 0.747 | 0.8 | 0.04 | 0.54 | 1.84 | P2O5 | 0.07 | Apat 22-set-2016 03:33 PM
S | K_SERIES | 0.08 | 0.00072 | 0.802 | 0.15 | 0.03 | 0.1 | 0.37 | SO3 | 0.01 | anhydrite 21-nov-2016 02:49 PM
K | K_SERIES | 1.16 | 0.00977 | 0.9899 | 1.74 | 0.05 | 0.93 | 2.1 | K2O | 0.12 | sanidine 22-set-2016 02:52 PM
Ca | K_SERIES | 0.24 | 0.00213 | 0.9777 | 0.36 | 0.04 | 0.19 | 0.51 | CaO | 0.02 | anhydrite 21-nov-2016 02:49 PM
Ti | K_SERIES | 0.29 | 0.00269 | 0.867 | 0.49 | 0.05 | 0.21 | 0.82 | TiO2 | 0.03 | TiO 22-set-2016 03:28 PM
Mn | K_SERIES | -0.02 | -0.00017 | 0.9345 | -0.03 | 0.06 | -0.01 | -0.04 | MnO | 0 | rhodonite 22-set-2016 03:07 PM
Fe | K_SERIES | 3.03 | 0.0254 | 0.9729 | 4.63 | 0.11 | 1.73 | 5.95 | FeO | 0.22 | almandino 21-nov-2016 02:42 PM
O |  |  |  |  | 48.44 | 0.14 | 63.32 |  |  | 8
Totals |  |  |  |  | 100
[9 empty] | Cation sum | 4.63
Processing option : | Oxygen by stoichiometry (Normalised)
Number of iterations : | 2
Sample is polished.
Sample is coated with Carbon - thickness (nm): 15.0, density (g/cm3): 2.25
Detector efficiency : Calculation

## sito12
Element | Line | App. Conc | k ratio | Intensity corrn. | Weight% | Weight% sigma | Atomic% | Compound% | Formula | Number of ions | Standard
Na | K_SERIES | 0.58 | 0.00316 | 0.8998 | 0.94 | 0.04 | 0.86 | 1.27 | Na2O | 0.11 | albite 21-nov-2016 02:36 PM
Mg | K_SERIES | 0.17 | 0.00098 | 10938 | 0.22 | 0.03 | 0.19 | 0.37 | MgO | 0.02 | almandino 21-nov-2016 02:46 PM
Al | K_SERIES | 10.01 | 0.06464 | 11365 | 12.85 | 0.07 | 9.96 | 24.27 | Al2O3 | 1.25 | almandino 21-nov-2016 02:45 PM
Si | K_SERIES | 21.43 | 0.14843 | 10701 | 29.2 | 0.1 | 21.76 | 62.48 | SiO2 | 2.74 | almandino 21-nov-2016 02:45 PM
P | K_SERIES | 0.39 | 0.00329 | 0.746 | 0.75 | 0.04 | 0.51 | 1.72 | P2O5 | 0.06 | Apat 22-set-2016 03:33 PM
S | K_SERIES | 0.09 | 0.00083 | 0.8013 | 0.17 | 0.03 | 0.11 | 0.41 | SO3 | 0.01 | anhydrite 21-nov-2016 02:49 PM
K | K_SERIES | 0.92 | 0.00775 | 0.9897 | 1.36 | 0.04 | 0.73 | 1.63 | K2O | 0.09 | sanidine 22-set-2016 02:52 PM
Ca | K_SERIES | 0.23 | 0.00201 | 0.9789 | 0.34 | 0.04 | 0.18 | 0.47 | CaO | 0.02 | anhydrite 21-nov-2016 02:49 PM
Ti | K_SERIES | 0.37 | 0.0035 | 0.8678 | 0.63 | 0.05 | 0.27 | 1.04 | TiO2 | 0.03 | TiO 22-set-2016 03:28 PM
Mn | K_SERIES | 0.01 | 7e-05 | 0.9347 | 0.01 | 0.06 | 0.01 | 0.02 | MnO | 0 | rhodonite 22-set-2016 03:07 PM
Fe | K_SERIES | 3.27 | 0.02735 | 0.9731 | 4.9 | 0.11 | 1.83 | 6.3 | FeO | 0.23 | almandino 21-nov-2016 02:42 PM
O |  |  |  |  | 48.63 | 0.13 | 63.6 |  |  | 8
Totals |  |  |  |  | 100
[9 empty] | Cation sum | 4.58
Processing option : | Oxygen by stoichiometry (Normalised)
Number of iterations : | 2
Sample is polished.
Sample is coated with Carbon - thickness (nm): 15.0, density (g/cm3): 2.25
Detector efficiency : Calculation

## sito13
Element | Line | App. Conc | k ratio | Intensity corrn. | Weight% | Weight% sigma | Atomic% | Compound% | Formula | Number of ions | Standard
Na | K_SERIES | 0.55 | 0.00298 | 0.8974 | 0.98 | 0.04 | 0.89 | 1.32 | Na2O | 0.11 | albite 21-nov-2016 02:36 PM
Mg | K_SERIES | 0.12 | 0.0007 | 10913 | 0.18 | 0.03 | 0.15 | 0.29 | MgO | 0.02 | almandino 21-nov-2016 02:46 PM
Al | K_SERIES | 8.72 | 0.05631 | 11355 | 12.3 | 0.07 | 9.57 | 23.25 | Al2O3 | 1.21 | almandino 21-nov-2016 02:45 PM
Si | K_SERIES | 19.76 | 0.13687 | 10748 | 29.45 | 0.11 | 22.01 | 63.01 | SiO2 | 2.77 | almandino 21-nov-2016 02:45 PM
P | K_SERIES | 0.33 | 0.00281 | 0.7472 | 0.7 | 0.04 | 0.48 | 1.61 | P2O5 | 0.06 | Apat 22-set-2016 03:33 PM
S | K_SERIES | 0.07 | 0.00061 | 0.8027 | 0.13 | 0.03 | 0.09 | 0.33 | SO3 | 0.01 | anhydrite 21-nov-2016 02:49 PM
K | K_SERIES | 1.23 | 0.0103 | 0.9907 | 1.98 | 0.05 | 1.06 | 2.39 | K2O | 0.13 | sanidine 22-set-2016 02:52 PM
Ca | K_SERIES | 0.23 | 0.00201 | 0.9778 | 0.37 | 0.04 | 0.19 | 0.52 | CaO | 0.02 | anhydrite 21-nov-2016 02:49 PM
Ti | K_SERIES | 0.25 | 0.00239 | 0.8676 | 0.47 | 0.05 | 0.21 | 0.78 | TiO2 | 0.03 | TiO 22-set-2016 03:28 PM
Mn | K_SERIES | -0.02 | -0.00017 | 0.935 | -0.03 | 0.07 | -0.01 | -0.04 | MnO | 0 | rhodonite 22-set-2016 03:07 PM
Fe | K_SERIES | 3.09 | 0.02586 | 0.9735 | 5.09 | 0.12 | 1.91 | 6.54 | FeO | 0.24 | almandino 21-nov-2016 02:42 PM
O |  |  |  |  | 48.38 | 0.14 | 63.45 |  |  | 8
Totals |  |  |  |  | 100
[9 empty] | Cation sum | 4.61
Processing option : | Oxygen by stoichiometry (Normalised)
Number of iterations : | 2
Sample is polished.
Sample is coated with Carbon - thickness (nm): 15.0, density (g/cm3): 2.25
Detector efficiency : Calculation

## sito14
SPETTRO 1 | Element | Line | App. Conc | k ratio | Intensity corrn. | Weight% | Weight% sigma | Atomic% | Compound% | Formula | Number of ions | SPETTRO 2 | Element | Line | App. Conc | k ratio | Intensity corrn. | Weight% | Weight% sigma | Atomic% | Compound% | Formula | Number of ions
| Na | K_SERIES | 16.9 | 0.09174 | 0.564 | 18.14 | 0.14 | 25.24 | 24.45 | Na2O | 4.53 |  | Mg | K_SERIES | 0.45 | 0.00262 | 0.8338 | 0.59 | 0.04 | 0.67 | 0.98 | MgO | 0.09
| Al | K_SERIES | 0.6 | 0.00385 | 0.6931 | 0.52 | 0.02 | 0.62 | 0.98 | Al2O3 | 0.11 |  | Al | K_SERIES | 4.1 | 0.02649 | 0.9388 | 4.81 | 0.05 | 4.91 | 9.08 | Al2O3 | 0.65
| Si | K_SERIES | 0.68 | 0.00472 | 0.8472 | 0.49 | 0.02 | 0.55 | 1.04 | SiO2 | 0.1 |  | Si | K_SERIES | 4.74 | 0.03281 | 10300 | 5.06 | 0.05 | 4.97 | 10.82 | SiO2 | 0.66
| Cl | K_SERIES | 1.73 | 0.01335 | 10676 | 0.98 | 0.02 | 0.88 | 0 |  | 0.16 |  | K | K_SERIES | 0.4 | 0.00339 | 11306 | 0.39 | 0.03 | 0.28 | 0.47 | K2O | 0.04
| K | K_SERIES | 0.19 | 0.00164 | 10918 | 0.11 | 0.02 | 0.09 | 0.13 | K2O | 0.02 |  | Ti | K_SERIES | 21.24 | 0.1998 | 0.9754 | 23.96 | 0.11 | 13.79 | 39.96 | TiO2 | 1.82
| Ca | K_SERIES | 0.2 | 0.00181 | 10896 | 0.11 | 0.02 | 0.09 | 0.16 | CaO | 0.02 |  | Mn | K_SERIES | 0.65 | 0.00557 | 0.9973 | 0.72 | 0.06 | 0.36 | 0.92 | MnO | 0.05
| Fe | K_SERIES | 0.84 | 0.00706 | 11055 | 0.46 | 0.04 | 0.26 | 0.59 | FeO | 0.05 |  | Fe | K_SERIES | 27.86 | 0.2332 | 10438 | 29.36 | 0.15 | 14.49 | 37.77 | FeO | 1.92
| Cu | L_SERIES | 46.49 | 0.46489 | 0.7545 | 37.29 | 0.2 | 18.78 | 46.68 | CuO | 3.37 |  | O |  |  |  |  | 35.13 | 0.13 | 60.54 |  |  | 8
| Zn | L_SERIES | 32.11 | 0.13374 | 0.9681 | 20.07 | 0.24 | 9.83 | 24.99 | ZnO | 1.76 |  | Totals |  |  |  |  | 100
| O |  |  |  |  | 21.83 | 0.18 | 43.66 |  |  | 7.84 | [10 empty] | Cation sum | 5.22
| Totals |  |  |  |  | 100
[10 empty] | Cation sum | 9.96
SPETTRO 3 | Element | Line | App. Conc | k ratio | Intensity corrn. | Weight% | Weight% sigma | Atomic% | Compound% | Formula | Number of ions
| Al | K_SERIES | 1.9 | 0.01226 | 0.9221 | 2.06 | 0.03 | 2.23 | 3.9 | Al2O3 | 0.3
| Si | K_SERIES | 2.12 | 0.01468 | 10438 | 2.04 | 0.03 | 2.12 | 4.35 | SiO2 | 0.28
| K | K_SERIES | 0.19 | 0.00162 | 11622 | 0.17 | 0.02 | 0.12 | 0.2 | K2O | 0.02
| Ti | K_SERIES | 28.22 | 0.26545 | 0.9981 | 28.36 | 0.11 | 17.28 | 47.31 | TiO2 | 2.3
| Mn | K_SERIES | 8.27 | 0.07087 | 10096 | 8.22 | 0.09 | 4.36 | 10.61 | MnO | 0.58
| Fe | K_SERIES | 27.56 | 0.23073 | 10577 | 26.14 | 0.14 | 13.66 | 33.63 | FeO | 1.81
| O |  |  |  |  | 33.02 | 0.13 | 60.23 |  |  | 8
| Totals |  |  |  |  | 100
[10 empty] | Cation sum | 5.28