## strato superficiale200x
Formula | s1 | s3 | s8230x | s5 | s7 | media | dev.st | rsd
Na2O | 0.86 | 1.26 | 1.74 | 1.35 | 1.83 | 1.408 | 0.3917525 | 27.82333
MgO | 0.41 | 0.45 | 0.45 | 0.83 | 0.4 | 0.508 | 0.1814387 | 35.71628
Al2O3 | 16.66 | 19.08 | 18.85 | 18.26 | 24.03 | 19.376 | 2.767947 | 14.28544
SiO2 | 66.57 | 65.16 | 64.63 | 62.93 | 61.67 | 64.192 | 1.919432 | 2.990142
P2O5 | 0.98 | 1.33 | 1.08 | 1.17 | 1.6 | 1.232 | 0.2426314 | 19.69411
SO3 | 0.24 | 1.11 | 0.35 | 0.38 | 0.33 | 0.482 | 0.3549225 | 73.63538
K2O | 2.01 | 2.06 | 2.12 | 2.47 | 2.16 | 2.164 | 0.1803607 | 8.3346
CaO | 0.4 | 0.56 | 0.99 | 1.05 | 0.81 | 0.762 | 0.2779748 | 36.47964
TiO2 | 1.12 | 1.09 | 0.95 | 1.67 | 0.92 | 1.15 | 0.3032326 | 26.36805
MnO | 0.08 | -0.02 | 0.12 | 0.2 | 0.02 | 0.08 | 0.08602325 | 107.5291
FeO | 10.18 | 7.42 | 8.3 | 9.4 | 6.25 | 8.31 | 1.55891 | 18.75944

## corpo200x
Formula | s2 | s4 | s6 | media | dev.st | rsd
Na2O | 1.34 | 1.4 | 1.83 | 1.523333 | 0.2672702 | 17.54509
MgO | 0.36 | 0.36 | 0.4 | 0.3733333 | 0.02309401 | 6.185896
Al2O3 | 24.23 | 23.15 | 24.03 | 23.80333 | 0.5745723 | 2.413831
SiO2 | 61.76 | 63.59 | 61.67 | 62.34 | 1.083467 | 1.737996
P2O5 | 1.41 | 1.65 | 1.6 | 1.553333 | 0.1266228 | 8.151682
SO3 | 0.33 | 0.4 | 0.33 | 0.3533333 | 0.04041452 | 11.43807
K2O | 2.18 | 1.75 | 2.16 | 2.03 | 0.2426932 | 11.95533
CaO | 0.56 | 0.76 | 0.81 | 0.71 | 0.1322876 | 18.63205
TiO2 | 0.97 | 0.82 | 0.92 | 0.9033333 | 0.07637626 | 8.454937
MnO | -0.01 | -0.03 | 0.02 | -0.006666667 | 0.02516611 | -377.4917
FeO | 6.87 | 6.16 | 6.25 | 6.426667 | 0.3865661 | 6.015032

## corpo500x
Formula | s9 | s10 | s11 | s12 | s13 | media | dev.st | rsd
Na2O | 1.3 | 1.52 | 1.76 | 1.27 | 1.32 | 1.434 | 0.2070749 | 14.44037
MgO | 0.31 | 0.33 | 0.38 | 0.37 | 0.29 | 0.336 | 0.03847077 | 11.44963
Al2O3 | 23.37 | 23.71 | 24.92 | 24.27 | 23.25 | 23.904 | 0.6922283 | 2.895868
SiO2 | 62.77 | 61.8 | 61.42 | 62.48 | 63.01 | 62.296 | 0.6674054 | 1.071346
P2O5 | 1.33 | 1.36 | 1.84 | 1.72 | 1.61 | 1.572 | 0.2228677 | 14.17733
SO3 | 0.44 | 0.43 | 0.37 | 0.41 | 0.33 | 0.396 | 0.04560702 | 11.51692
K2O | 2.5 | 2.17 | 2.1 | 1.63 | 2.39 | 2.158 | 0.3365561 | 15.59574
CaO | 0.41 | 0.7 | 0.51 | 0.47 | 0.52 | 0.522 | 0.1084896 | 20.78345
TiO2 | 0.9 | 0.94 | 0.82 | 1.04 | 0.78 | 0.896 | 0.1023719 | 11.42543
MnO | 0.05 | 0.07 | -0.04 | 0.02 | -0.04 | 0.012 | 0.05069517 | 422.4597
FeO | 6.62 | 6.98 | 5.95 | 6.3 | 6.54 | 6.478 | 0.3829099 | 5.910928