## strato sup200x
strsto sup 200X
Formula | S1 | S4 | S6 | S8 | MEDIA | DEV.ST | RSD
Na2O | 1.12 | 1.12 | 1.39 | 0.85 | 1.12 | 0.2204541 | 19.6834
MgO | 0.34 | 0.2 | 0.23 | 0.21 | 0.245 | 0.06454972 | 26.34683
Al2O3 | 17.99 | 15.63 | 18.4 | 16.22 | 17.06 | 1.343007 | 7.872254
SiO2 | 63.6 | 62.65 | 61.13 | 61.27 | 62.1625 | 1.178512 | 1.895858
P2O5 | 1.2 | 1.04 | 1.07 | 1.27 | 1.145 | 0.1084743 | 9.473735
SO3 | 1.27 | 1.59 | 1.14 | 2.45 | 1.6125 | 0.5894842 | 36.55716
K2O | 3.14 | 2.42 | 4.97 | 2.54 | 3.2675 | 1.17789 | 36.04866
CaO | 0.48 | 0.38 | 0.59 | 0.5 | 0.4875 | 0.08616844 | 17.67558
TiO2 | 1.12 | 1.58 | 0.93 | 1.44 | 1.2675 | 0.2961278 | 23.36314
MnO | 0.11 | 0.1 | -0.06 | -0.13 | 0.005 | 0.1190238 | 2380.476
FeO | 8.83 | 12.31 | 9.44 | 12.13 | 10.6775 | 1.799951 | 16.85742

## corpo200x
Formula | S3 | S5 | S7 | S9 | MEDIA | DEV.ST | RSD
Na2O | 1.49 | 1.18 | 1.11 | 1.59 | 1.3425 | 0.2334345 | 17.38804
MgO | 0.33 | 0.32 | 0.28 | 0.42 | 0.3375 | 0.05909033 | 17.50824
Al2O3 | 22.73 | 23.49 | 22.11 | 23.03 | 22.84 | 0.5783886 | 2.532349
SiO2 | 63.26 | 63.21 | 65.05 | 63.91 | 63.8575 | 0.856558 | 1.341359
P2O5 | 1.16 | 1.22 | 1.13 | 1.23 | 1.185 | 0.04795832 | 4.047115
SO3 | 0.57 | 0.47 | 0.47 | 0.52 | 0.5075 | 0.04787136 | 9.432779
K2O | 3.82 | 2.02 | 1.85 | 1.83 | 2.38 | 0.9637773 | 40.49484
CaO | 0.33 | 0.49 | 0.44 | 0.84 | 0.525 | 0.2203785 | 41.97685
TiO2 | 0.65 | 0.83 | 0.85 | 0.78 | 0.7775 | 0.08995369 | 11.56961
MnO | 0.03 | 0.02 | 0.04 | -0.08 | 0.0025 | 0.05560276 | 2224.11
FeO | 5.56 | 6.69 | 6.63 | 5.88 | 6.19 | 0.5587486 | 9.026633

## strato Sup500x
Formula | S10 | S11 | S12 | S13 | S14 | S15 | MEDIA | DEVST | RSD
Na2O | 1.28 | 1.27 | 1.37 | 1.29 | 1 | 0.98 | 1.198333 | 0.165338 | 13.79733
MgO | 0.43 | 0.41 | 0.23 | 0.32 | 0.16 | 0.19 | 0.29 | 0.1143678 | 39.43718
Al2O3 | 18.31 | 18.24 | 15.72 | 18.62 | 15.84 | 15.32 | 17.00833 | 1.528665 | 8.987741
SiO2 | 64.15 | 60.18 | 64.82 | 59.13 | 64.24 | 61.96 | 62.41333 | 2.371427 | 3.799552
P2O5 | 1.04 | 1.17 | 0.92 | 1.12 | 1.38 | 1.29 | 1.153333 | 0.1665733 | 14.44277
SO3 | 0.99 | 0.83 | 0.88 | 1.37 | 1.49 | 1.82 | 1.23 | 0.393802 | 32.01642
K2O | 2.24 | 2.42 | 2.27 | 2.9 | 2.85 | 2.38 | 2.51 | 0.2909295 | 11.59082
CaO | 0.24 | 0.65 | 0.33 | 0.75 | 0.51 | 0.47 | 0.4916667 | 0.1908315 | 38.81319
TiO2 | 1.22 | 1.54 | 1.45 | 1.27 | 1.62 | 2.13 | 1.538333 | 0.3279888 | 21.32105
MnO | 0.06 | 0.09 | 0.22 | -0.03 | 0.11 | 0.08 | 0.08833333 | 0.08084965 | 91.52791
FeO | 9.29 | 12.39 | 11.2 | 12.35 | 9.85 | 12.12 | 11.2 | 1.345779 | 12.01588

## corpo500x
Formula | S16 | S17 | S18 | S19 | S20 | MEDIA | DEV.ST | RSD
Na2O | 1.45 | 1.57 | 1.48 | 1.01 | 0.93 | 1.288 | 0.2949915 | 22.90307
MgO | 0.33 | 0.33 | 0.4 | 0.21 | 0.3 | 0.314 | 0.068775 | 21.90286
Al2O3 | 25.18 | 24.44 | 24.15 | 23.08 | 23.23 | 24.016 | 0.8727142 | 3.633886
SiO2 | 60.5 | 62.3 | 62.09 | 64.66 | 64.82 | 62.874 | 1.840973 | 2.928035
P2O5 | 1.23 | 1.28 | 1.29 | 1.44 | 1.3 | 1.308 | 0.07854935 | 6.005302
SO3 | 0.44 | 0.41 | 0.4 | 0.37 | 0.45 | 0.414 | 0.03209361 | 7.75208
K2O | 2.33 | 1.71 | 1.76 | 1.9 | 2.12 | 1.964 | 0.2590946 | 13.19219
CaO | 0.46 | 0.43 | 0.62 | 0.21 | 0.24 | 0.392 | 0.1690266 | 43.11904
TiO2 | 0.84 | 0.94 | 1.12 | 0.88 | 0.73 | 0.902 | 0.1439444 | 15.95836
MnO | 0.14 | 0.03 | -0.04 | 0.09 | 0 | 0.044 | 0.07162402 | 162.7819
FeO | 7.06 | 6.54 | 6.72 | 6.03 | 5.78 | 6.426 | 0.5185364 | 8.06935