## Sheet1
定量結果］/ Quantification result
Shimane 1
SiO2 | 50.5292(± 0.3833)(wt%) | 607.830(± 4.510)(cps)
TiO2 | 1.2624(± 0.0625)(wt%) | 40.351(± 1.552)(cps)
Al2O3 | 30.5596(± 0.0775)(wt%) | 225.565(± 2.794)(cps)
Fe2O3 | 10.8612(± 0.0619)(wt%) | 1467.645(± 7.855)(cps)
MnO | 0.1568(± 0.0087)(wt%) | 23.513(± 1.336)(cps)
MgO | 2.5763(± 0.0142)(wt%) | 13.136(± 0.963)(cps)
CaO | 2.7064(± 0.0182)(wt%) | 170.289(± 2.922)(cps)
Na2O | 0.7811(± 0.9780)(wt%) | 0.454(± 0.662)(cps)
K2O | 0.4265(± 0.0165)(wt%) | 34.714(± 1.685)(cps)
P2O5 | 0.0950(± 0.0078)(wt%) | 44.517(± 1.841)(cps)
Ba | 0.0037(± 0.0236)(wt%) | 0.104(± 0.737)(cps)
Cr | 0.0052(± 0.0076)(wt%) | 3.773(± 0.973)(cps)
Ni | 0.0000(± 0.2012)(wt%) | 0.000(± 0.731)(cps)
Rb | 0.0017(± 0.0003)(wt%) | 6.615(± 1.213)(cps)
Sc | 0.0000(± 0.0140)(wt%) | 6.434(± 0.972)(cps)
Sr | 0.0163(± 0.0013)(wt%) | 18.107(± 1.431)(cps)
V | 0.0039(± 0.0010)(wt%) | 7.041(± 1.034)(cps)
Y | 0.0026(± 0.0070)(wt%) | 3.468(± 1.237)(cps)
Zr | 0.0121(± 0.0011)(wt%) | 18.413(± 1.475)(cps)