## Sheet1
定量結果］/ Quantification result
Shimane 3
SiO2 | 57.3209(± 0.3800)(wt%) | 831.398(± 5.300)(cps)
TiO2 | 1.1406(± 0.0568)(wt%) | 41.430(± 1.575)(cps)
Al2O3 | 21.5109(± 0.0639)(wt%) | 182.431(± 2.551)(cps)
Fe2O3 | 10.4774(± 0.0574)(wt%) | 1594.618(± 8.185)(cps)
MnO | 0.1467(± 0.0084)(wt%) | 29.229(± 1.441)(cps)
MgO | 4.8485(± 0.0137)(wt%) | 16.922(± 1.048)(cps)
CaO | 2.0426(± 0.0163)(wt%) | 134.569(± 2.642)(cps)
Na2O | 1.1603(± 0.9239)(wt%) | 2.320(± 0.708)(cps)
K2O | 1.1931(± 0.0196)(wt%) | 66.550(± 2.037)(cps)
P2O5 | 0.0835(± 0.0074)(wt%) | 42.615(± 1.811)(cps)
Ba | 0.0291(± 0.0188)(wt%) | 1.797(± 0.668)(cps)
Cr | 0.0053(± 0.0070)(wt%) | 4.090(± 1.007)(cps)
Ni | 0.0007(± 0.1781)(wt%) | 0.003(± 0.736)(cps)
Rb | 0.0021(± 0.0002)(wt%) | 8.921(± 1.230)(cps)
Sc | 0.0000(± 0.0122)(wt%) | 5.121(± 0.949)(cps)
Sr | 0.0154(± 0.0011)(wt%) | 19.381(± 1.422)(cps)
V | 0.0047(± 0.0009)(wt%) | 7.668(± 1.067)(cps)
Y | 0.0022(± 0.0060)(wt%) | 3.851(± 1.210)(cps)
Zr | 0.0160(± 0.0010)(wt%) | 26.302(± 1.558)(cps)