## Sheet1
定量結果］/ Quantification result
Shimane 4
SiO2 | 53.3014(± 0.3727)(wt%) | 733.523(± 4.972)(cps)
TiO2 | 1.3976(± 0.0638)(wt%) | 52.689(± 1.755)(cps)
Al2O3 | 22.9260(± 0.0669)(wt%) | 184.700(± 2.559)(cps)
Fe2O3 | 12.1164(± 0.0631)(wt%) | 1765.949(± 8.700)(cps)
MnO | 0.1874(± 0.0095)(wt%) | 37.437(± 1.598)(cps)
MgO | 5.0069(± 0.0142)(wt%) | 16.696(± 1.037)(cps)
CaO | 2.6013(± 0.0179)(wt%) | 165.298(± 2.902)(cps)
Na2O | 1.6592(± 0.9271)(wt%) | 1.049(± 0.683)(cps)
K2O | 0.5125(± 0.0165)(wt%) | 36.205(± 1.703)(cps)
P2O5 | 0.1733(± 0.0090)(wt%) | 75.040(± 2.171)(cps)
Ba | 0.0725(± 0.0243)(wt%) | 4.988(± 0.806)(cps)
Cr | 0.0040(± 0.0074)(wt%) | 3.915(± 1.055)(cps)
Ni | 0.0000(± 0.1915)(wt%) | 0.000(± 0.735)(cps)
Rb | 0.0017(± 0.0002)(wt%) | 6.927(± 1.188)(cps)
Sc | 0.0000(± 0.0131)(wt%) | 6.159(± 1.008)(cps)
Sr | 0.0210(± 0.0012)(wt%) | 24.079(± 1.488)(cps)
V | 0.0032(± 0.0010)(wt%) | 9.572(± 1.155)(cps)
Y | 0.0030(± 0.0066)(wt%) | 4.261(± 1.214)(cps)
Zr | 0.0126(± 0.0011)(wt%) | 20.558(± 1.483)(cps)