## Sheet1
定量結果］/ Quantification result
Shimane 7
SiO2 | 61.1632(± 0.4016)(wt%) | 850.521(± 5.362)(cps)
TiO2 | 1.2499(± 0.0522)(wt%) | 49.820(± 1.644)(cps)
Al2O3 | 26.5024(± 0.0686)(wt%) | 221.640(± 2.797)(cps)
Fe2O3 | 3.9304(± 0.0320)(wt%) | 737.158(± 5.611)(cps)
MnO | 0.0386(± 0.0051)(wt%) | 8.213(± 1.050)(cps)
MgO | 2.8731(± 0.0130)(wt%) | 14.094(± 1.005)(cps)
CaO | 0.1722(± 0.0080)(wt%) | 43.284(± 1.750)(cps)
Na2O | 2.1651(± 0.8790)(wt%) | 1.472(± 0.697)(cps)
K2O | 1.7443(± 0.0187)(wt%) | 130.251(± 2.627)(cps)
P2O5 | 0.0980(± 0.0063)(wt%) | 65.828(± 2.097)(cps)
Ba | 0.0178(± 0.0164)(wt%) | 1.316(± 0.806)(cps)
Cr | 0.0009(± 0.0056)(wt%) | 2.313(± 0.912)(cps)
Ni | 0.0020(± 0.1430)(wt%) | 1.567(± 0.875)(cps)
Rb | 0.0019(± 0.0002)(wt%) | 11.891(± 1.503)(cps)
Sc | 0.0000(± 0.0087)(wt%) | 0.836(± 0.770)(cps)
Sr | 0.0092(± 0.0008)(wt%) | 18.175(± 1.628)(cps)
V | 0.0003(± 0.0007)(wt%) | 8.212(± 1.019)(cps)
Y | 0.0025(± 0.0049)(wt%) | 7.139(± 1.530)(cps)
Zr | 0.0283(± 0.0009)(wt%) | 65.744(± 2.204)(cps)