## Sheet1
定量結果］/ Quantification result
Tatetski 1
SiO2 | 63.9863(± 0.4243)(wt%) | 826.681(± 5.274)(cps)
TiO2 | 1.3233(± 0.0717)(wt%) | 36.707(± 1.501)(cps)
Al2O3 | 16.5736(± 0.0656)(wt%) | 142.738(± 2.269)(cps)
Fe2O3 | 12.3056(± 0.0729)(wt%) | 1376.770(± 7.648)(cps)
MnO | 0.1512(± 0.0099)(wt%) | 17.892(± 1.267)(cps)
MgO | 0.1680(± 0.0146)(wt%) | 10.039(± 0.915)(cps)
CaO | 1.0602(± 0.0144)(wt%) | 72.796(± 2.104)(cps)
Na2O | 1.8261(± 1.0589)(wt%) | 0.988(± 0.668)(cps)
K2O | 2.3934(± 0.0269)(wt%) | 120.251(± 2.561)(cps)
P2O5 | 0.0636(± 0.0081)(wt%) | 41.797(± 1.815)(cps)
Ba | 0.0578(± 0.0352)(wt%) | 3.193(± 0.894)(cps)
Cr | 0.0061(± 0.0091)(wt%) | 3.490(± 0.986)(cps)
Ni | 0.0002(± 0.2530)(wt%) | 0.169(± 0.741)(cps)
Rb | 0.0049(± 0.0003)(wt%) | 11.876(± 1.290)(cps)
Sc | 0.0000(± 0.0145)(wt%) | 1.852(± 0.853)(cps)
Sr | 0.0145(± 0.0015)(wt%) | 12.963(± 1.342)(cps)
V | 0.0067(± 0.0011)(wt%) | 6.490(± 1.031)(cps)
Y | 0.0049(± 0.0091)(wt%) | 6.504(± 1.275)(cps)
Zr | 0.0535(± 0.0019)(wt%) | 55.014(± 1.934)(cps)