## Sheet1
定量結果］/ Quantification result
Tatetski 4
SiO2 | 50.8391(± 0.3803)(wt%) | 624.116(± 4.566)(cps)
TiO2 | 2.0471(± 0.0840)(wt%) | 59.249(± 1.822)(cps)
Al2O3 | 19.8780(± 0.0692)(wt%) | 150.053(± 2.302)(cps)
Fe2O3 | 17.7253(± 0.0875)(wt%) | 1863.841(± 8.890)(cps)
MnO | 0.2792(± 0.0129)(wt%) | 40.726(± 1.623)(cps)
MgO | 2.8811(± 0.0153)(wt%) | 13.200(± 0.943)(cps)
CaO | 3.6270(± 0.0230)(wt%) | 192.324(± 3.103)(cps)
Na2O | 1.2170(± 1.0399)(wt%) | 0.640(± 0.637)(cps)
K2O | 1.3877(± 0.0234)(wt%) | 65.180(± 2.056)(cps)
P2O5 | 0.0372(± 0.0083)(wt%) | 33.857(± 1.711)(cps)
Ba | 0.0222(± 0.0294)(wt%) | 0.533(± 0.668)(cps)
Cr | 0.0049(± 0.0093)(wt%) | 3.539(± 1.026)(cps)
Ni | 0.0000(± 0.2689)(wt%) | 0.000(± 0.687)(cps)
Rb | 0.0052(± 0.0004)(wt%) | 11.138(± 1.200)(cps)
Sc | 0.0000(± 0.0170)(wt%) | 7.307(± 1.035)(cps)
Sr | 0.0233(± 0.0017)(wt%) | 17.593(± 1.332)(cps)
V | 0.0039(± 0.0012)(wt%) | 9.843(± 1.142)(cps)
Y | 0.0047(± 0.0096)(wt%) | 5.426(± 1.146)(cps)
Zr | 0.0172(± 0.0015)(wt%) | 17.517(± 1.363)(cps)