## Sheet1
定量結果］/ Quantification result
Tatetski 5
SiO2 | 70.0312(± 0.4367)(wt%) | 963.979(± 5.717)(cps)
TiO2 | 0.8772(± 0.0470)(wt%) | 34.463(± 1.451)(cps)
Al2O3 | 20.7470(± 0.0648)(wt%) | 175.550(± 2.518)(cps)
Fe2O3 | 3.1653(± 0.0293)(wt%) | 595.933(± 5.128)(cps)
MnO | 0.0416(± 0.0051)(wt%) | 8.831(± 1.063)(cps)
MgO | 0.5174(± 0.0136)(wt%) | 11.391(± 0.974)(cps)
CaO | 0.1428(± 0.0082)(wt%) | 41.410(± 1.735)(cps)
Na2O | 2.4017(± 0.9717)(wt%) | 1.513(± 0.714)(cps)
K2O | 1.9875(± 0.0201)(wt%) | 144.897(± 2.754)(cps)
P2O5 | 0.0369(± 0.0063)(wt%) | 58.667(± 2.053)(cps)
Ba | 0.0027(± 0.0183)(wt%) | 0.125(± 0.917)(cps)
Cr | 0.0010(± 0.0056)(wt%) | 2.552(± 0.909)(cps)
Ni | 0.0025(± 0.1496)(wt%) | 2.068(± 0.937)(cps)
Rb | 0.0033(± 0.0002)(wt%) | 17.888(± 1.676)(cps)
Sc | 0.0000(± 0.0088)(wt%) | 0.001(± 0.763)(cps)
Sr | 0.0067(± 0.0008)(wt%) | 13.694(± 1.675)(cps)
V | 0.0041(± 0.0007)(wt%) | 6.422(± 0.977)(cps)
Y | 0.0033(± 0.0052)(wt%) | 9.814(± 1.669)(cps)
Zr | 0.0277(± 0.0010)(wt%) | 65.557(± 2.287)(cps)