## Sheet1
定量結果］/ Quantification result
Tatetski 6
SiO2 | 68.4453(± 0.4395)(wt%) | 896.596(± 5.505)(cps)
TiO2 | 0.9257(± 0.0561)(wt%) | 29.791(± 1.361)(cps)
Al2O3 | 19.4333(± 0.0662)(wt%) | 162.087(± 2.420)(cps)
Fe2O3 | 5.3613(± 0.0428)(wt%) | 760.952(± 5.689)(cps)
MnO | 0.0693(± 0.0067)(wt%) | 11.205(± 1.069)(cps)
MgO | 0.1857(± 0.0141)(wt%) | 10.296(± 0.946)(cps)
CaO | 0.7952(± 0.0119)(wt%) | 72.374(± 2.058)(cps)
Na2O | 1.6503(± 1.0286)(wt%) | 0.957(± 0.696)(cps)
K2O | 2.9927(± 0.0260)(wt%) | 179.185(± 2.978)(cps)
P2O5 | 0.0304(± 0.0071)(wt%) | 51.490(± 1.925)(cps)
Ba | 0.0478(± 0.0246)(wt%) | 3.854(± 0.908)(cps)
Cr | 0.0010(± 0.0070)(wt%) | 2.767(± 0.879)(cps)
Ni | 0.0001(± 0.1806)(wt%) | 0.165(± 0.804)(cps)
Rb | 0.0062(± 0.0003)(wt%) | 19.097(± 1.544)(cps)
Sc | 0.0000(± 0.0115)(wt%) | 0.907(± 0.779)(cps)
Sr | 0.0147(± 0.0011)(wt%) | 20.762(± 1.610)(cps)
V | 0.0000(± 0.0009)(wt%) | 5.002(± 0.923)(cps)
Y | 0.0036(± 0.0067)(wt%) | 8.776(± 1.496)(cps)
Zr | 0.0373(± 0.0013)(wt%) | 62.727(± 2.136)(cps)