## Sheet1
定量結果］/ Quantification result
Tatetski 7
SiO2 | 67.1470(± 0.4368)(wt%) | 865.747(± 5.400)(cps)
TiO2 | 1.0949(± 0.0575)(wt%) | 39.089(± 1.564)(cps)
Al2O3 | 18.4883(± 0.0661)(wt%) | 152.468(± 2.345)(cps)
Fe2O3 | 8.7856(± 0.0532)(wt%) | 1325.149(± 7.602)(cps)
MnO | 0.1170(± 0.0075)(wt%) | 17.816(± 1.285)(cps)
MgO | 0.2690(± 0.0145)(wt%) | 10.722(± 0.942)(cps)
CaO | 0.9395(± 0.0130)(wt%) | 68.475(± 2.017)(cps)
Na2O | 0.8979(± 1.0511)(wt%) | 0.498(± 0.680)(cps)
K2O | 2.0885(± 0.0243)(wt%) | 111.485(± 2.443)(cps)
P2O5 | 0.0830(± 0.0077)(wt%) | 45.281(± 1.826)(cps)
Ba | 0.0279(± 0.0220)(wt%) | 1.642(± 0.813)(cps)
Cr | 0.0016(± 0.0071)(wt%) | 3.627(± 1.010)(cps)
Ni | 0.0003(± 0.1943)(wt%) | 0.529(± 0.842)(cps)
Rb | 0.0042(± 0.0003)(wt%) | 15.485(± 1.497)(cps)
Sc | 0.0000(± 0.0113)(wt%) | 1.372(± 0.863)(cps)
Sr | 0.0124(± 0.0011)(wt%) | 16.740(± 1.552)(cps)
V | 0.0068(± 0.0009)(wt%) | 6.843(± 1.063)(cps)
Y | 0.0033(± 0.0068)(wt%) | 6.903(± 1.450)(cps)
Zr | 0.0328(± 0.0013)(wt%) | 52.109(± 2.029)(cps)