## Sheet1
定量結果］/ Quantification result
Tatetski 10
SiO2 | 68.2505(± 0.4289)(wt%) | 947.080(± 5.668)(cps)
TiO2 | 0.8478(± 0.0499)(wt%) | 31.054(± 1.405)(cps)
Al2O3 | 19.0236(± 0.0637)(wt%) | 164.866(± 2.443)(cps)
Fe2O3 | 5.0262(± 0.0387)(wt%) | 833.791(± 6.019)(cps)
MnO | 0.0739(± 0.0063)(wt%) | 13.560(± 1.168)(cps)
MgO | 0.1952(± 0.0135)(wt%) | 10.458(± 0.947)(cps)
CaO | 0.6296(± 0.0110)(wt%) | 70.256(± 2.049)(cps)
Na2O | 2.9309(± 0.9851)(wt%) | 1.812(± 0.710)(cps)
K2O | 2.9061(± 0.0249)(wt%) | 185.959(± 3.044)(cps)
P2O5 | 0.0260(± 0.0067)(wt%) | 52.378(± 1.948)(cps)
Ba | 0.0210(± 0.0205)(wt%) | 1.386(± 0.887)(cps)
Cr | 0.0009(± 0.0063)(wt%) | 2.803(± 0.929)(cps)
Ni | 0.0012(± 0.1688)(wt%) | 0.828(± 0.887)(cps)
Rb | 0.0074(± 0.0002)(wt%) | 23.339(± 1.652)(cps)
Sc | 0.0000(± 0.0103)(wt%) | 1.276(± 0.810)(cps)
Sr | 0.0124(± 0.0010)(wt%) | 20.748(± 1.661)(cps)
V | 0.0072(± 0.0008)(wt%) | 5.608(± 0.970)(cps)
Y | 0.0040(± 0.0059)(wt%) | 10.737(± 1.569)(cps)
Zr | 0.0359(± 0.0011)(wt%) | 70.820(± 2.256)(cps)