## Sheet1
| TT1 |  | TT2 |  | TT3 |  | TT4 |  | TT5 |  | TT6 |  | TT7 |  | TT8 |  | TT9 |  | TT10 |  | SH1 |  | SH3 |  | SH4 |  | SH5 |  | SH6 |  | SH7
SiO2 | 63.9863 | ± 0.4243 | 65.177 | ± 0.4327 | 49.8183 | ± 0.3717 | 50.8391 | ± 0.3803 | 70.0312 | ± 0.4367 | 68.4453 | ± 0.4395 | 67.147 | ± 0.4368 | 66.5794 | ± 0.4273 | 67.196 | ± 0.4363 | 68.2505 | ± 0.4289 | 50.5292 | ± 0.3833 | 57.3209 | ± 0.3800 | 53.3014 | ± 0.3727 | 69.6809 | ± 0.4408 | 68.6476 | ± 0.4338 | 61.1632 | ± 0.4016
TiO2 | 1.3233 | ± 0.0717 | 1.11 | ± 0.0641 | 1.5356 | ± 0.0717 | 2.0471 | ± 0.0840 | 0.8772 | ± 0.0470 | 0.9257 | ± 0.0561 | 1.0949 | ± 0.0575 | 1.0604 | ± 0.0580 | 0.8812 | ± 0.0524 | 0.8478 | ± 0.0499 | 1.2624 | ± 0.0625 | 1.1406 | ± 0.0568 | 1.3976 | ± 0.0638 | 1.1641 | ± 0.0560 | 1.09 | ± 0.0505 | 1.2499 | ± 0.0522
Al2O3 | 16.5736 | ± 0.0656 | 18.8699 | ± 0.0676 | 25.4632 | ± 0.0719 | 19.878 | ± 0.0692 | 20.747 | ± 0.0648 | 19.4333 | ± 0.0662 | 18.4883 | ± 0.0661 | 18.3519 | ± 0.0647 | 19.767 | ± 0.0669 | 19.0236 | ± 0.0637 | 30.5596 | ± 0.0775 | 21.5109 | ± 0.0639 | 22.926 | ± 0.0669 | 20.408 | ± 0.0657 | 19.6452 | ± 0.0649 | 26.5024 | ± 0.0686
Fe2O3 | 12.3056 | ± 0.0729 | 10.3431 | ± 0.0633 | 13.3768 | ± 0.0724 | 17.7253 | ± 0.0875 | 3.1653 | ± 0.0293 | 5.3613 | ± 0.0428 | 8.7856 | ± 0.0532 | 9.0666 | ± 0.0550 | 5.7407 | ± 0.0423 | 5.0262 | ± 0.0387 | 10.8612 | ± 0.0619 | 10.4774 | ± 0.0574 | 12.1164 | ± 0.0631 | 3.9532 | ± 0.0342 | 3.8449 | ± 0.0318 | 3.9304 | ± 0.0320
MnO | 0.1512 | ± 0.0099 | 0.1474 | ± 0.0089 | 0.2014 | ± 0.0108 | 0.2792 | ± 0.0129 | 0.0416 | ± 0.0051 | 0.0693 | ± 0.0067 | 0.117 | ± 0.0075 | 0.1209 | ± 0.0076 | 0.056 | ± 0.0064 | 0.0739 | ± 0.0063 | 0.1568 | ± 0.0087 | 0.1467 | ± 0.0084 | 0.1874 | ± 0.0095 | 0.0609 | ± 0.0061 | 0.0593 | ± 0.0055 | 0.0386 | ± 0.0051
MgO* | 0.168 | ± 0.0146 | 0.1694 | ± 0.0147 | 3.426 | ± 0.0142 | 2.8811 | ± 0.0153 | 0.5174 | ± 0.0136 | 0.1857 | ± 0.0141 | 0.269 | ± 0.0145 | 0.1986 | ± 0.0140 | 0.2366 | ± 0.0143 | 0.1952 | ± 0.0135 | 2.5763 | ± 0.0142 | 4.8485 | ± 0.0137 | 5.0069 | ± 0.0142 | 0.1906 | ± 0.0140 | 2.2571 | ± 0.0141 | 2.8731 | ± 0.0130
CaO | 1.0602 | ± 0.0144 | 0.8771 | ± 0.0132 | 2.8412 | ± 0.0192 | 3.627 | ± 0.0230 | 0.1428 | ± 0.0082 | 0.7952 | ± 0.0119 | 0.9395 | ± 0.0130 | 0.9115 | ± 0.0128 | 0.5891 | ± 0.0113 | 0.6296 | ± 0.0110 | 2.7064 | ± 0.0182 | 2.0426 | ± 0.0163 | 2.6013 | ± 0.0179 | 1.2938 | ± 0.0132 | 1.051 | ± 0.0121 | 0.1722 | ± 0.0080
Na2O* | 1.8261 | ± 1.0589 | 0.9827 | ± 1.0699 | 2.1786 | ± 0.9524 | 1.217 | ± 1.0399 | 2.4017 | ± 0.9717 | 1.6503 | ± 1.0286 | 0.8979 | ± 1.0511 | 1.4431 | ± 1.0194 | 2.6229 | ± 1.0324 | 2.9309 | ± 0.9851 | 0.7811 | ± 0.9780 | 1.1603 | ± 0.9239 | 1.6592 | ± 0.9271 | 0.2373 | ± 1.0285 | 0.6448 | ± 0.9914 | 2.1651 | ± 0.8790
K2O | 2.3934 | ± 0.0269 | 2.1046 | ± 0.0251 | 1.0743 | ± 0.0198 | 1.3877 | ± 0.0234 | 1.9875 | ± 0.0201 | 2.9927 | ± 0.0260 | 2.0885 | ± 0.0243 | 2.1398 | ± 0.0242 | 2.7615 | ± 0.0249 | 2.9061 | ± 0.0249 | 0.4265 | ± 0.0165 | 1.1931 | ± 0.0196 | 0.5125 | ± 0.0165 | 2.5829 | ± 0.0238 | 2.5118 | ± 0.0232 | 1.7443 | ± 0.0187
P2O5 | 0.0636 | ± 0.0081 | 0.1217 | ± 0.0078 | 0.032 | ± 0.0075 | 0.0372 | ± 0.0083 | 0.0369 | ± 0.0063 | 0.0304 | ± 0.0071 | 0.083 | ± 0.0077 | 0.0258 | ± 0.0075 | 0.0619 | ± 0.0070 | 0.026 | ± 0.0067 | 0.095 | ± 0.0078 | 0.0835 | ± 0.0074 | 0.1733 | ± 0.0090 | 0.2505 | ± 0.0092 | 0.1432 | ± 0.0076 | 0.098 | ± 0.0063
Ba | 0.0578 | ± 0.0352 | 0.0286 | ± 0.0309 | 0.0016 | ± 0.0293 | 0.0222 | ± 0.0294 | 0.0027 | ± 0.0183 | 0.0478 | ± 0.0246 | 0.0279 | ± 0.0220 | 0.0373 | ± 0.0233 | 0.0259 | ± 0.0211 | 0.021 | ± 0.0205 | 0.0037 | ± 0.0236 | 0.0291 | ± 0.0188 | 0.0725 | ± 0.0243 | 0.1082 | ± 0.0227 | 0.0471 | ± 0.0174 | 0.0178 | ± 0.0164
Cr | 0.0061 | ± 0.0091 | 0.0062 | ± 0.0082 | 0.0067 | ± 0.0084 | 0.0049 | ± 0.0093 | 0.001 | ± 0.0056 | 0.001 | ± 0.0070 | 0.0016 | ± 0.0071 | 0.0061 | ± 0.0073 | 0.0017 | ± 0.0066 | 0.0009 | ± 0.0063 | 0.0052 | ± 0.0076 | 0.0053 | ± 0.0070 | 0.004 | ± 0.0074 | 0.0018 | ± 0.0064 | 0.001 | ± 0.0058 | 0.0009 | ± 0.0056
Ni | 0.0002 | ± 0.2530 | 0 | ± 0.2216 | 0 | ± 0.2173 | 0 | ± 0.2689 | 0.0025 | ± 0.1496 | 0.0001 | ± 0.1806 | 0.0003 | ± 0.1943 | 0 | ± 0.1947 | 0.001 | ± 0.1753 | 0.0012 | ± 0.1688 | 0 | ± 0.2012 | 0.0007 | ± 0.1781 | 0 | ± 0.1915 | 0.0026 | ± 0.1652 | 0.0015 | ± 0.1476 | 0.002 | ± 0.1430
Rb | 0.0049 | ± 0.0003 | 0.0046 | ± 0.0003 | 0.0033 | ± 0.0003 | 0.0052 | ± 0.0004 | 0.0033 | ± 0.0002 | 0.0062 | ± 0.0003 | 0.0042 | ± 0.0003 | 0.0035 | ± 0.0003 | 0.0064 | ± 0.0002 | 0.0074 | ± 0.0002 | 0.0017 | ± 0.0003 | 0.0021 | ± 0.0002 | 0.0017 | ± 0.0002 | 0.0039 | ± 0.0002 | 0.0044 | ± 0.0002 | 0.0019 | ± 0.0002
Sc | 0 | ± 0.0145 | 0 | ± 0.0133 | 0 | ± 0.0151 | 0 | ± 0.0170 | 0 | ± 0.0088 | 0 | ± 0.0115 | 0 | ± 0.0113 | 0 | ± 0.0116 | 0 | ± 0.0107 | 0 | ± 0.0103 | 0 | ± 0.0140 | 0 | ± 0.0122 | 0 | ± 0.0131 | 0 | ± 0.0106 | 0 | ± 0.0096 | 0 | ± 0.0087
Sr | 0.0145 | ± 0.0015 | 0.0146 | ± 0.0013 | 0.0212 | ± 0.0014 | 0.0233 | ± 0.0017 | 0.0067 | ± 0.0008 | 0.0147 | ± 0.0011 | 0.0124 | ± 0.0011 | 0.0119 | ± 0.0012 | 0.0136 | ± 0.0010 | 0.0124 | ± 0.0010 | 0.0163 | ± 0.0013 | 0.0154 | ± 0.0011 | 0.021 | ± 0.0012 | 0.0276 | ± 0.0011 | 0.0212 | ± 0.0010 | 0.0092 | ± 0.0008
V | 0.0067 | ± 0.0011 | 0.0064 | ± 0.0010 | 0.0052 | ± 0.0011 | 0.0039 | ± 0.0012 | 0.0041 | ± 0.0007 | 0 | ± 0.0009 | 0.0068 | ± 0.0009 | 0.0057 | ± 0.0009 | 0 | ± 0.0008 | 0.0072 | ± 0.0008 | 0.0039 | ± 0.0010 | 0.0047 | ± 0.0009 | 0.0032 | ± 0.0010 | 0.0054 | ± 0.0009 | 0.0043 | ± 0.0008 | 0.0003 | ± 0.0007
Y | 0.0049 | ± 0.0091 | 0.0036 | ± 0.0081 | 0.0034 | ± 0.0079 | 0.0047 | ± 0.0096 | 0.0033 | ± 0.0052 | 0.0036 | ± 0.0067 | 0.0033 | ± 0.0068 | 0.0037 | ± 0.0071 | 0.0041 | ± 0.0063 | 0.004 | ± 0.0059 | 0.0026 | ± 0.0070 | 0.0022 | ± 0.0060 | 0.003 | ± 0.0066 | 0.0047 | ± 0.0058 | 0.0041 | ± 0.0051 | 0.0025 | ± 0.0049
Zr | 0.0535 | ± 0.0019 | 0.0333 | ± 0.0015 | 0.0114 | ± 0.0013 | 0.0172 | ± 0.0015 | 0.0277 | ± 0.0010 | 0.0373 | ± 0.0013 | 0.0328 | ± 0.0013 | 0.0337 | ± 0.0013 | 0.0344 | ± 0.0012 | 0.0359 | ± 0.0011 | 0.0121 | ± 0.0011 | 0.016 | ± 0.0010 | 0.0126 | ± 0.0011 | 0.0234 | ± 0.0010 | 0.0215 | ± 0.0009 | 0.0283 | ± 0.0009
* = highly variable data. Should not be considered