## Foglio1
Japanese Pottery - XRPD data (February 3, 2021)

Data Collection: data were collected in the 3-80° 2-Theta range by using an automated Rigaku 'MiniFlex' diffractometer with Theta/2-Theta setup in Bragg-Brentano geometry.
		CuK-alpha radiation and a flat sample holder were used.
		Mineralogical analyses were obtained by processing experimentally collected data with the Diffrac Plus (2005) software (EVA 11,00,3).

Peak Intensity (legenda):			very strong: XXXX			strong: XXX		weak: XX		very weak: X		Dubious: ?

Sample Name	Sample Code	XRPD data quality	Background	Peak shape	Presence of amorphous	Minerals (as crystalline phases)					Notes
					Quartz (SiO2)	K-Feldspar		Plagioclase		Amphibole (sharp identification troublesome; options given below)				Talc	Muscovite
					Orthoclase	Sanidine	Albite	Anorthite	Mg-hornblende (?)	Glaucophane (?)	Riebeckite (?)	Fe-actinolite(?)
Ishidai 7	ISH7	excellent	flat	narrow	apparently none	XXXX	XX	XX	XXX	XXX

Tatetsuki 1	TT1	very good	(almost) flat	narrow	small (if any)	XXXX	XX	XX	XXX	XXX	X
Tatetsuki 2	TT2	very good	(almost) flat	narrow	small (if any)	XXXX	XX	XX	XX	XX		X
Tatetsuki 3	TT3	quite bad	convoluted	narrow	small (if any)	XX	XXX		XXXX	XXXX	XXX				XX		The specimen has a low scattering power
Tatetsuki 4	TT4	quite bad	convoluted	narrow	subordinate	XXXX	XX		XX	XX					X (?)
Tatetsuki 5	TT5	excellent	(almost) flat	narrow	small (if any)	XXXX	X		X	X					Weak, unidentified peak at d = 4.4970 A (momtmorillonite?)
Tatetsuki 6	TT6	very good	(almost) flat	narrow	apparently none	XXXX	X	X	X	X
Tatetsuki 7	TT7	excellent	(almost) flat	narrow	small (if any)	XXXX	XX		XX	XX		X (?)	XX
Tatetsuki 8	TT8	excellent	(almost) flat	narrow	small (if any)	XXXX	X		XX	XX	XX		XX
Tatetsuki 9	TT9	very good	(almost) flat	narrow	apparently none	XXXX	X	X	XX	XX					Unidentified weak peak at d = 4.48205 A (montmorillonite?)
Tatetsuki 10	TT10	very good	(almost) flat	narrow	apparently none	XXXX	XX		XX	XX

Ueno 1	SH1	quite bad	convoluted	narrow	consistent	XX	XX	X	XXX	XXX	XXXX					The specimen has a low scattering power
Ueno 2	SH2	very good	(almost) flat	narrow	small (if any)	XXXX	XX	XX	XXX	XXX	XXX					Unidentified peak at d = 4.478 A (momtmorillonite?)

Zanmochi 3	SH3	good	(slightly) convoluted	narrow	subordinate	XXXX	XX	XX	XXX	XXX	XXX					X
Zanmochi 4	SH4	quite bad	convoluted	narrow	consistent	XXXX	X	XX	XXX	XXX	XXX	XX
Zanmochi 5	SH5	very good	(almost) flat	narrow	apparently none	XXXX	X		XX	XX				X		X
Zanmochi 6	SH6	very good	(almost) flat	narrow	small (if any)	XXXX	X		XX	XX					X(?)	Unidentified peak at d = 4.478 A (momtmorillonite?)