## Oxides
# | Name | Note | Class | SiO2 | Al2O3 | Fe2O3 | CaO | MgO | K2O | TiO2
1 | AFTTK101_1 | Front 1 | A | 48.0693 | 15.971 | 8.1664 | 0.78775 | 0.61801 | 1.8108 | 0.75381
2 | AFTTK101_2 | Front 2 | A | 39.169 | 13.426 | 8.147 | 0.82357 | 0 | 1.5979 | 0.70577
3 | AFTTK101_3 | Front 3 | A | 44.9979 | 16.2457 | 8.3001 | 0.65091 | 0 | 1.7313 | 0.69843
4 | AFTTK101_4 | Front 4 | A | 44.9812 | 14.5187 | 7.3848 | 0.73472 | 0 | 1.5186 | 0.69343
5 | AFTTK101_5 | Back 5 | A | 49.9415 | 15.8667 | 7.8215 | 0.6621 | 0.64305 | 1.905 | 0.85874
6 | AFTTK101_6 | Back 6 | A | 48.6647 | 15.7507 | 7.8676 | 0.68015 | 0 | 1.9 | 0.8529
7 | AFTTK101_7 | Back 7 | A | 49.491 | 16.8761 | 7.606 | 0.61691 | 0.62332 | 1.7538 | 0.8499
8 | AFTTK101_8 | Back 8 | A | 51.0952 | 15.6687 | 8.2895 | 0.701 | 0 | 1.856 | 0.88092
9 | AFTTK101_9 | Cross Section 9 | A | 47.4851 | 15.7376 | 8.3183 | 0.67609 | 0 | 1.7329 | 0.82721
10 | AFTTK101_10 | Cross Section 10 | A | 41.3178 | 13.7968 | 8.5871 | 0.65119 | 0 | 1.4948 | 0.8122
11 | AFTTK102_1 | Front 1 | A | 54.2193 | 22.923 | 7.8422 | 0.68659 | 0.63957 | 1.3901 | 0.81003
12 | AFTTK102_2 | Front 2 | A | 45.51 | 20.7382 | 8.1539 | 0.73654 | 0.63625 | 1.4848 | 0.83338
13 | AFTTK102_3 | Front 3 | A | 44.9241 | 19.0471 | 7.7504 | 0.64237 | 0 | 1.3651 | 0.75915
14 | AFTTK102_4 | Front 4 | A | 42.4935 | 19.2255 | 7.9244 | 0.7059 | 0 | 1.3953 | 0.83789
15 | AFTTK102_5 | Back 5 | A | 28.1855 | 8.4204 | 7.2823 | 0.50511 | 0 | 1.4629 | 0.74047
16 | AFTTK102_6 | Back 6 | A | 45.3889 | 16.0812 | 9.276 | 0.62628 | 0 | 1.9581 | 0.89577
17 | AFTTK102_7 | Back 7 | A | 49.7347 | 17.0728 | 9.1269 | 0.58291 | 0.57904 | 1.8841 | 0.974
18 | AFTTK102_8 | Back 8 | A | 48.7184 | 18.3051 | 10.2618 | 0.53757 | 0.75697 | 1.6994 | 0.86574
19 | AFTTK102_9 | Cross Section 9 | A | 54.8202 | 20.9685 | 6.4201 | 0.6982 | 0.74171 | 1.8474 | 0.78084
20 | AFTTK102_10 | Cross Section 10 | A | 39.9765 | 15.175 | 7.6686 | 0.65021 | 0 | 1.1786 | 0.63838
21 | AFTTK103_1 | Front 1 | A | 50.3326 | 20.2596 | 11.6538 | 0.76732 | 1.2531 | 1.5826 | 0.89961
22 | AFTTK103_2 | Front 2 | A | 45.5087 | 16.631 | 10.8303 | 0.79824 | 0 | 1.7532 | 0.99869
23 | AFTTK103_3 | Front 3 | A | 51.4409 | 18.9702 | 11.1339 | 0.80398 | 0.7238 | 1.7845 | 1.0047
24 | AFTTK103_4 | Front 4 | A | 47.9525 | 17.7469 | 12.0434 | 0.78901 | 0.76741 | 1.7939 | 1.0856
25 | AFTTK103_5 | Back 5 | A | 46.4527 | 18.7083 | 12.0804 | 0.70422 | 0.71402 | 1.9207 | 1.1246
26 | AFTTK103_6 | Back 6 | A | 47.1396 | 18.953 | 11.2187 | 0.76928 | 0.66643 | 2.0063 | 1.0939
27 | AFTTK103_7 | Back 7 | A | 47.0185 | 18.6197 | 12.0304 | 0.71653 | 0.61453 | 1.9259 | 1.1381
28 | AFTTK103_8 | Back 8 | A | 50.8464 | 21.7565 | 11.6428 | 0.79111 | 0.7311 | 1.9771 | 1.216
29 | AFTTK103_9 | Cross section 9 | A | 46.2134 | 18.9944 | 10.9145 | 0.67553 | 0.77355 | 1.777 | 1.0496
30 | AFTTK103_10 | Cross section 10 | A | 46.1939 | 21.1531 | 11.0336 | 0.66518 | 0 | 1.5701 | 0.91312
31 | AFTTK104_1 | Front 1 | A | 50.6832 | 18.5167 | 10.1033 | 0.70604 | 0 | 1.6316 | 0.82788
32 | AFTTK104_2 | Front 2 | A | 44.4643 | 16.0184 | 9.4873 | 0.65594 | 0.74304 | 1.4842 | 0.76349
33 | AFTTK104_3 | Front 3 | A | 48.6578 | 17.6806 | 9.4738 | 0.70254 | 0 | 1.6605 | 0.75398
34 | AFTTK104_4 | Front 4 | A | 49.1746 | 18.3042 | 9.3547 | 0.7059 | 0.66245 | 1.611 | 0.78084
35 | AFTTK104_5 | Back 5 | A | 50.4969 | 19.2421 | 9.5422 | 0.81349 | 0.69528 | 1.6691 | 0.73513
36 | AFTTK104_6 | Back 6 | A | 48.7785 | 21.35 | 9.5594 | 0.7294 | 0 | 1.5209 | 0.82237
37 | AFTTK104_7 | Back 7 | A | 50.7162 | 22.9586 | 10.0259 | 0.68659 | 0.93804 | 1.4959 | 0.78034
38 | AFTTK104_8 | Back 8 | A | 46.4977 | 18.8379 | 9.6868 | 0.70604 | 0 | 1.5826 | 0.81937
39 | AFTTK104_9 | cross section 9 | A | 42.9746 | 18.3814 | 9.2876 | 0.61523 | 0.56279 | 1.4309 | 0.78134
40 | AFTTK104_10 | Cross section 10 | A | 44.8447 | 18.5672 | 9.0018 | 0.61355 | 0.75879 | 1.4364 | 0.8147
41 | AFTTK105_1 | Front 1 | A | 54.5385 | 19.4981 | 7.98 | 0.77768 | 0.79063 | 1.694 | 0.93614
42 | AFTTK105_2 | Front 2 | A | 55.5411 | 22.5975 | 8.1414 | 0.74997 | 0.87636 | 1.5934 | 0.90094
43 | AFTTK105_3 | Front 3 | A | 51.6786 | 17.9026 | 7.7833 | 0.76984 | 0 | 1.5584 | 0.99119
44 | AFTTK105_4 | Front 4 | A | 57.4236 | 18.1868 | 8.663 | 0.86932 | 0.45402 | 1.7686 | 1.0639
45 | AFTTK105_5 | Back 5 | A | 42.8835 | 21.0394 | 7.8648 | 0.44746 | 0.90405 | 1.1156 | 0.71695
46 | AFTTK105_6 | Back 6 | A | 45.6332 | 22.0877 | 8.4971 | 0.5538 | 0 | 1.2293 | 0.92713
47 | AFTTK105_7 | Back 7 | A | 47.4828 | 23.0814 | 8.4921 | 0.51421 | 0.55002 | 1.1349 | 0.86074
48 | AFTTK105_8 | Back 8 | A | 42.7111 | 21.1807 | 8.5749 | 0.46453 | 0 | 1.0702 | 0.79118
49 | AFTTK105_9 | cross section 9 | A | 49.4737 | 20.1491 | 8.6138 | 0.5226 | 0.62216 | 1.455 | 0.7715
50 | AFTTK105_10 | cross section 10 | A | 46.0728 | 19.8798 | 8.0838 | 0.5678 | 0 | 1.2658 | 0.78
51 | AFTTK106_1 | Front 1 | A | 53.6988 | 15.916 | 9.6429 | 0.89941 | 0.71386 | 1.7038 | 1.0587
52 | AFTTK106_2 | Front 2 | A | 52.5884 | 18.0317 | 9.5177 | 0.81322 | 0.64869 | 1.4872 | 1.0382
53 | AFTTK106_3 | Back 3 | A | 51.8675 | 12.8477 | 8.9458 | 0.65091 | 0.71701 | 1.5467 | 0.96466
54 | AFTTK106_4 | Back 4 | A | 47.591 | 14.5131 | 9.5038 | 0.63706 | 0.74636 | 1.6668 | 1.0137
55 | AFTTK106_5 | Back 5 | A | 51.1686 | 13.2849 | 8.685 | 0.63496 | 0 | 1.8598 | 0.95165
56 | AFTTK106_6 | Back 6 | A | 47.4025 | 14.9786 | 9.9062 | 0.64209 | 0.74138 | 1.6632 | 1.0247
57 | AFTTK106_7 | cross section 7 | A | 50.5202 | 18.1566 | 9.4455 | 0.88262 | 0.79925 | 1.5231 | 0.8901
58 | AFTTK106_8 | cross section 8 | A | 46.7385 | 13.9487 | 8.9615 | 0.63664 | 0 | 1.7158 | 1.0881
59 | AFTTK106_9 | cross section 9 | A | 47.6772 | 15.9897 | 10.3975 | 0.7315 | 0.55633 | 1.5347 | 0.98034
60 | AFTTK106_10 | cross section 10 | A | 46.217 | 13.563 | 8.6764 | 0.59774 | 0.64968 | 1.5184 | 1.0689
61 | AFTTK107_1 | Front 1 | A | 43.1973 | 15.5423 | 10.3778 | 0.58794 | 0 | 1.5061 | 1.1068
62 | AFTTK107_2 | Front 2 | A | 49.742 | 19.4405 | 8.9534 | 0.62572 | 0.80804 | 1.6796 | 1.1054
63 | AFTTK107_3 | Front 3 | A | 45.513 | 15.7771 | 9.653 | 0.67246 | 0.71701 | 1.583 | 1.1487
64 | AFTTK107_4 | Front 4 | A | 52.0998 | 17.8639 | 8.1903 | 0.68085 | 0 | 1.7655 | 1.2042
65 | AFTTK107_5 | Back 5 | A | 52.0174 | 19.439 | 9.2011 | 0.66854 | 0.64305 | 1.4876 | 1.0366
66 | AFTTK107_6 | Back 6 | A | 52.684 | 19.209 | 8.0039 | 0.69638 | 0.60292 | 1.6693 | 1.0487
67 | AFTTK107_7 | Back 7 | A | 49.3924 | 18.7051 | 9.5061 | 0.61019 | 0.67505 | 1.485 | 0.90011
68 | AFTTK107_8 | Back 8 | A | 54.5772 | 20.5581 | 9.2806 | 0.77921 | 0.89029 | 1.7427 | 0.99119
69 | AFTTK107_9 | cross section 9 | A | 52.6573 | 16.2794 | 8.7739 | 0.70548 | 0.81053 | 1.7056 | 1.1667
70 | AFTTK107_10 | cross section 10 | A | 46.4215 | 17.1442 | 6.9279 | 0.79489 | 0.68268 | 1.4813 | 1.0117
71 | AFTTK108_1 | Front 1 | A | 53.7247 | 19.2344 | 8.2767 | 0.73248 | 0.60773 | 1.7538 | 1.0622
72 | AFTTK108_2 | Front 2 | A | 53.2701 | 19.8441 | 8.1644 | 0.73052 | 0 | 1.6126 | 0.86941
73 | AFTTK108_3 | Front 3 | A | 54.3915 | 18.5898 | 8.1843 | 0.78691 | 0.6928 | 1.7614 | 1.0157
74 | AFTTK108_4 | Front 4 | A | 52.6359 | 18.2535 | 8.4079 | 0.75781 | 0 | 1.5697 | 1.207
75 | AFTTK108_5 | Back 5 | A | 50.0701 | 20.2658 | 8.7629 | 0.61425 | 0 | 1.3281 | 0.78634
76 | AFTTK108_6 | Back 6 | A | 45.0667 | 19.1569 | 9.1481 | 0.61411 | 0.75332 | 1.2622 | 0.85157
77 | AFTTK108_7 | Back 7 | A | 48.144 | 20.1963 | 8.901 | 0.64167 | 0.59795 | 1.3511 | 0.82387
78 | AFTTK108_8 | Back 87 | A | 47.3424 | 19.1206 | 9.1221 | 0.6614 | 0 | 1.4236 | 0.86741
79 | AFTTK108_9 | cross section 9 | A | 57.2557 | 21.2317 | 9.0627 | 0.67525 | 0.62365 | 1.5798 | 0.95148
80 | AFTTK108_10 | cross section 10 | A | 50.465 | 17.4446 | 9.2356 | 0.71905 | 0 | 1.5873 | 0.93314
81 | AFTTK109_1 | Front 1 | A | 51.2323 | 22.8724 | 9.1787 | 0.66672 | 0 | 1.3665 | 1.0986
82 | AFTTK109_2 | Front 2 | A | 51.6583 | 19.9663 | 8.4951 | 0.81056 | 0.76194 | 1.5706 | 0.95432
83 | AFTTK109_3 | Front 3 | A | 52.5847 | 21.6624 | 9.2735 | 0.73542 | 0.82048 | 1.5112 | 0.89961
84 | AFTTK109_4 | Front 4 | A | 56.0552 | 21.3797 | 9.2532 | 0.87562 | 1.1246 | 1.6945 | 0.90661
85 | AFTTK109_5 | Back 5 | A | 55.9632 | 21.8279 | 8.1297 | 0.67385 | 0.59413 | 1.6787 | 0.95015
86 | AFTTK109_6 | Back 6 | A | 58.3099 | 23.7183 | 8.1251 | 0.68001 | 1.1138 | 1.6355 | 0.91345
87 | AFTTK109_7 | Back 7 | A | 53.3658 | 20.0115 | 8.5858 | 0.72786 | 0.68235 | 1.5907 | 1.183
88 | AFTTK109_8 | Back 8 | A | 56.3063 | 21.1138 | 8.2404 | 0.72842 | 0.74503 | 1.6916 | 1.2699
89 | AFTTK109_9 | cross section 9 | A | 52.0435 | 19.856 | 8.5795 | 0.69023 | 0.85016 | 1.5079 | 0.89877
90 | AFTTK109_10 | cross section 10 | A | 55.8186 | 23.6711 | 8.4977 | 0.6344 | 0.97469 | 1.5297 | 0.89844
91 | AFTTK110_1 | Front 1 | A | 53.8178 | 19.0292 | 8.2569 | 0.72493 | 0.53062 | 1.5561 | 1.0281
92 | AFTTK110_2 | Front 2 | A | 51.2822 | 22.1502 | 8.9303 | 0.62544 | 0.77272 | 1.2677 | 0.9725
93 | AFTTK110_3 | Front 3 | A | 48.4097 | 21.2136 | 8.9036 | 0.74577 | 0.56727 | 1.4018 | 0.91562
94 | AFTTK110_4 | Front 4 | A | 49.3047 | 25.061 | 8.4394 | 0.52022 | 0.93572 | 1.0046 | 0.71011
95 | AFTTK110_5 | Back 5 | A | 56.3095 | 18.9623 | 6.7317 | 0.75655 | 0 | 1.8282 | 1.0733
96 | AFTTK110_6 | Back 6 | A | 53.3039 | 18.4396 | 6.8769 | 0.70072 | 0.60856 | 1.6289 | 1.0381
97 | AFTTK110_7 | Back 7 | A | 55.2979 | 17.609 | 7.0022 | 0.76774 | 0.52714 | 1.7904 | 1.1358
98 | AFTTK110_8 | Back 8 | A | 53.2415 | 18.5634 | 8.7646 | 0.72143 | 0 | 1.7447 | 1.0195
99 | AFTTK110_9 | cross section 9 | A | 46.5424 | 16.132 | 8.8025 | 0.67777 | 0.81633 | 1.5945 | 0.97934
100 | AFTTK110_10 | cross section 10 | A | 44.785 | 19.716 | 9.0231 | 0.55884 | 0 | 1.3392 | 0.92696
101 | AFTTK111_1 | Front 1 | B | 40.8904 | 18.556 | 12.3968 | 2.2562 | 2.2377 | 1.1473 | 1.5497
102 | AFTTK111_2 | Front 2 | B | 44.4539 | 20.9379 | 12.2435 | 2.1146 | 2.229 | 1.1968 | 1.5755
103 | AFTTK111_3 | Front 3 | B | 36.5709 | 17.5057 | 9.9108 | 2.1921 | 1.6494 | 1.0461 | 1.3153
104 | AFTTK111_4 | Front 4 | B | 37.7496 | 17.3757 | 11.6079 | 1.7718 | 1.1428 | 1.273 | 1.5825
105 | AFTTK111_5 | Back 5 | B | 41.2025 | 21.8587 | 11.6006 | 2.1917 | 2.064 | 1.0517 | 1.4414
106 | AFTTK111_6 | Back 6 | B | 42.4698 | 21.9669 | 11.7577 | 2.1188 | 2.0169 | 1.0757 | 1.4241
107 | AFTTK111_7 | Back 7 | B | 31.6567 | 18.1109 | 10.8457 | 2.1644 | 0.87503 | 0.89634 | 1.4779
108 | AFTTK111_8 | Cross Section 8 | B | 40.7094 | 19.6304 | 9.0223 | 2.4517 | 1.8612 | 1.0617 | 1.1972
109 | AFTTK111_9 | Cross Section 9 | B | 37.288 | 18.5742 | 11.6059 | 1.8047 | 1.5118 | 1.0097 | 1.4826
110 | AFTTK111_10 | Cross Section 10 | B | 33.6306 | 18.4357 | 10.2335 | 2.0933 | 1.4862 | 0.83322 | 1.2893
111 | AFTTK112_1 | Front 1 | B | 40.3327 | 18.8874 | 12.643 | 2.0132 | 1.6635 | 1.0938 | 1.7924
112 | AFTTK112_2 | Front 2 | B | 40.1814 | 19.5231 | 13.2317 | 1.8416 | 1.4969 | 1.1871 | 1.6965
113 | AFTTK112_3 | Front 3 | B | 40.6576 | 18.8139 | 13.0506 | 2.0328 | 1.6194 | 1.1232 | 1.7659
114 | AFTTK112_4 | Front 4 | B | 41.0589 | 19.6378 | 12.5166 | 1.7315 | 1.2272 | 1.2523 | 1.5707
115 | AFTTK112_5 | Back 5 | B | 40.2807 | 19.8003 | 11.0479 | 1.9555 | 1.4166 | 1.0926 | 1.7638
116 | AFTTK112_6 | Back 6 | B | 37.0901 | 18.0716 | 11.8824 | 1.9478 | 1.7537 | 1.0408 | 1.5999
117 | AFTTK112_7 | Back 7 | B | 36.8747 | 17.6887 | 11.4701 | 2.0336 | 1.6731 | 1.0472 | 1.5864
118 | AFTTK112_8 | Back 8 | B | 40.8386 | 22.1738 | 11.8922 | 1.2798 | 1.0773 | 1.1963 | 1.2869
119 | AFTTK112_9 | Cross Section 9 | B | 44.4924 | 23.1651 | 13.6488 | 1.6947 | 1.8986 | 1.1605 | 1.5281
120 | AFTTK112_10 | Cross Section 10 | B | 38.6643 | 19.6992 | 13.5481 | 1.2773 | 1.045 | 1.1783 | 1.4322
121 | AFTTK113_1 | Front 1 | B | 44.0232 | 21.1356 | 11.5917 | 1.4675 | 1.1921 | 1.4874 | 1.3568
122 | AFTTK113_2 | Front 2 | B | 41.6192 | 19.5951 | 11.9564 | 1.5103 | 1.5527 | 1.371 | 1.6399
123 | AFTTK113_3 | Back 3 | B | 2.4038 | 1.9836 | 8.7468 | 0.71527 | 0.97767 | 0.41474 | 0.86174
124 | AFTTK113_4 | Back 4 | B | 34.2542 | 17.4182 | 12.0911 | 1.7375 | 0.83126 | 0.95368 | 1.4678
125 | AFTTK113_5 | Cross section 5 | B | 35.4472 | 17.4637 | 11.9031 | 1.9407 | 2.0381 | 1.0038 | 1.4883
126 | AFTTK113_6 | Cross section 6 | B | 35.7835 | 18.7476 | 11.9636 | 1.7445 | 1.4532 | 1.0011 | 1.4354
127 | AFTTK113_7 | Cross section 7 | B | 36.256 | 18.4376 | 12.1773 | 1.2852 | 1.0156 | 1.092 | 1.397
128 | AFTTK113_8 | Cross Section 8 | B | 37.2152 | 18.6588 | 12.6225 | 1.7135 | 1.6106 | 1.102 | 1.4736
129 | AFTTK113_9 | Back 9 | B | 38.3163 | 18.4011 | 12.8227 | 1.7342 | 1.1881 | 1.2023 | 1.6669
130 | AFTTK113_10 | Back 10 | B | 39.4107 | 22.1608 | 11.6066 | 1.3192 | 0.87885 | 1.1532 | 1.4364
131 | AFTTK114_1 | Front 1 | B | 37.2409 | 20.847 | 13.8376 | 1.6555 | 0.81169 | 1.1515 | 1.7445
132 | AFTTK114_2 | Front 2 | B | 36.1829 | 17.692 | 13.744 | 2.3038 | 1.6683 | 1.117 | 1.8501
133 | AFTTK114_3 | Front 3 | B | 33.3206 | 14.9962 | 13.6415 | 2.5281 | 1.7812 | 1.1161 | 1.8361
134 | AFTTK114_4 | Front 4 | B | 45.7376 | 25.6464 | 12.1423 | 0.99385 | 1.1763 | 1.3506 | 1.1553
135 | AFTTK114_5 | Back 5 | B | 38.1918 | 18.659 | 12.9541 | 1.639 | 1.0433 | 1.2707 | 1.5123
136 | AFTTK114_6 | Back 6 | B | 41.9208 | 19.6306 | 12.6533 | 1.8453 | 1.7738 | 1.247 | 1.4921
137 | AFTTK114_7 | Back 7 | B | 40.2689 | 18.413 | 11.6982 | 2.1297 | 1.7074 | 1.1079 | 1.4849
138 | AFTTK114_8 | Back 8 | B | 39.5812 | 18.3654 | 11.6758 | 1.7529 | 1.1722 | 1.2089 | 1.4371
139 | AFTTK114_9 | cross section 9 | B | 38.6252 | 21.124 | 14.1038 | 1.8829 | 1.1654 | 1.1876 | 1.6586
140 | AFTTK114_10 | cross section 10 | B | 31.0764 | 14.703 | 12.0405 | 1.7708 | 1.1326 | 1.0499 | 1.5799
141 | AFTTK115_1 | Front 1 | B | 43.2685 | 21.6835 | 11.9148 | 1.3446 | 1.0331 | 1.427 | 1.4354
142 | AFTTK115_2 | Front 2 | B | 43.0204 | 22.2967 | 12.3011 | 1.1194 | 0.7636 | 1.4217 | 1.4015
143 | AFTTK115_3 | Front 3 | B | 43.4985 | 21.3415 | 11.7654 | 1.0966 | 0.88681 | 1.5626 | 1.4226
144 | AFTTK115_4 | Front 4 | B | 40.1607 | 20.8183 | 14.1284 | 1.5437 | 1.3035 | 1.2042 | 1.8566
145 | AFTTK115_5 | Back 5 | B | 37.5216 | 20.1766 | 12.6055 | 1.5602 | 1.0531 | 1.0806 | 1.5707
146 | AFTTK115_6 | Back 6 | B | 38.1248 | 21.4188 | 11.9905 | 1.2951 | 0.69661 | 1.1297 | 1.2983
147 | AFTTK115_7 | Back 7 | B | 37.6266 | 20.7664 | 12.3435 | 1.706 | 0.96889 | 1.0764 | 1.4878
148 | AFTTK115_8 | Back 8 | B | 40.3902 | 21.6306 | 11.6478 | 1.3537 | 0.6399 | 1.1864 | 1.5233
149 | AFTTK115_9 | cross section 9 | B | 34.3692 | 17.2296 | 11.814 | 1.4813 | 0.85497 | 1.0376 | 1.321
150 | AFTTK115_10 | cross section 10 | B | 30.1865 | 14.4811 | 11.9384 | 1.3894 | 1.3007 | 1.0533 | 1.2624
151 | AFTTK116_1 | Front 1 | B | 39.9814 | 21.1985 | 12.703 | 1.7658 | 1.7036 | 1.0274 | 1.3955
152 | AFTTK116_2 | Front 2 | B | 40.2129 | 20.0187 | 12.8743 | 2.05 | 2.0076 | 1.0632 | 1.6518
153 | AFTTK116_3 | Front 3 | B | 42.9278 | 24.1488 | 12.9432 | 1.2535 | 1.3151 | 1.1595 | 1.407
154 | AFTTK116_4 | Front 4 | B | 41.8667 | 20.852 | 12.5621 | 1.7581 | 1.6605 | 1.1645 | 1.6176
155 | AFTTK116_5 | Back 5 | B | 39.9555 | 19.6334 | 12.6829 | 1.8268 | 1.6484 | 1.2183 | 1.514
156 | AFTTK116_6 | Back 6 | B | 38.2446 | 18.3476 | 13.179 | 1.7314 | 1.5018 | 1.2075 | 1.6419
157 | AFTTK116_7 | Back 7 | B | 40.1774 | 19.2402 | 13.2324 | 1.5801 | 1.5204 | 1.2894 | 1.9597
158 | AFTTK116_8 | Back 8 | B | 39.9603 | 18.9226 | 12.8173 | 1.9523 | 1.6108 | 1.245 | 1.4963
159 | AFTTK116_9 | cross section 9 | B | 38.8036 | 19.6198 | 12.1204 | 1.1377 | 0.95463 | 1.2722 | 1.4933
160 | AFTTK116_10 | cross section 10 | B | 38.8671 | 20.2838 | 12.9404 | 1.3137 | 1.2422 | 1.2325 | 1.401
161 | AFTTK117_1 | Front 1 | B | 41.7508 | 23.3189 | 12.0881 | 1.2642 | 1.075 | 1.1517 | 1.3558
162 | AFTTK117_2 | Front 2 | B | 40.7963 | 22.4414 | 12.5153 | 1.3505 | 1.0679 | 1.1704 | 1.4451
163 | AFTTK117_3 | Front 3 | B | 41.5456 | 22.4985 | 12.4031 | 1.4871 | 1.6197 | 1.1714 | 1.5995
164 | AFTTK117_4 | Front 4 | B | 43.8279 | 25.0612 | 12.0607 | 0.99217 | 1.2362 | 1.2029 | 1.1717
165 | AFTTK117_5 | Back 5 | B | 37.3673 | 18.1541 | 13.2525 | 1.7798 | 1.6856 | 1.1498 | 1.5171
166 | AFTTK117_6 | Back 6 | B | 40.6506 | 18.933 | 12.5523 | 1.9649 | 1.722 | 1.1738 | 1.728
167 | AFTTK117_7 | Back 7 | B | 39.0383 | 18.7612 | 12.2242 | 1.7799 | 1.233 | 1.1944 | 1.5677
168 | AFTTK117_8 | Back 8 | B | 40.4963 | 19.8297 | 12.3436 | 1.6491 | 1.4037 | 1.2688 | 1.6426
169 | AFTTK117_9 | cross section 9 | B | 36.0085 | 17.6908 | 11.082 | 1.5132 | 1.0287 | 1.1223 | 1.2431
170 | AFTTK117_10 | cross section 10 | B | 30.1409 | 14.1038 | 11.5387 | 1.8835 | 1.3378 | 0.85153 | 1.3387
171 | AFTTK118_1 | Front 1 | B | 40.8557 | 21.0534 | 13.0503 | 1.729 | 1.6022 | 1.0967 | 1.557
172 | AFTTK118_2 | Front 2 | B | 41.5602 | 20.8773 | 12.4147 | 1.8545 | 1.7484 | 1.1134 | 1.551
173 | AFTTK118_3 | Front 3 | B | 45.7241 | 22.5827 | 11.924 | 1.3944 | 1.1931 | 1.397 | 1.6472
174 | AFTTK118_4 | Front 4 | B | 39.9941 | 18.0948 | 12.6955 | 1.9986 | 1.8711 | 1.1547 | 2.0207
175 | AFTTK118_5 | Back 5 | B | 41.9523 | 23.1636 | 11.8804 | 1.4266 | 1.2116 | 1.1785 | 1.3046
176 | AFTTK118_6 | Back 6 | B | 35.0628 | 19.4626 | 16.4689 | 1.2755 | 0.58767 | 0.94212 | 1.2292
177 | AFTTK118_7 | Back 7 | B | 42.3012 | 24.1984 | 11.6701 | 1.2453 | 1.0304 | 1.2395 | 1.2571
178 | AFTTK118_8 | Back 8 | B | 34.8859 | 19.1898 | 16.7028 | 1.3088 | 0.98995 | 0.9273 | 1.2716
179 | AFTTK118_9 | cross section 9 | B | 37.3237 | 17.9633 | 12.7023 | 1.6224 | 1.3886 | 1.1061 | 1.5208
180 | AFTTK118_10 | cross section 10 | B | 31.3682 | 14.7379 | 12.5519 | 2.03 | 1.6862 | 0.84165 | 1.4337
181 | AFTTK119_1 | Front 1 | B | 43.1361 | 20.7596 | 11.957 | 1.9683 | 1.7104 | 1.208 | 1.5313
182 | AFTTK119_2 | Front 2 | B | 42.345 | 19.5644 | 11.785 | 2.1085 | 1.9214 | 1.119 | 1.5775
183 | AFTTK119_3 | Front 3 | B | 42.9795 | 20.0387 | 12.1669 | 2.169 | 1.8557 | 1.131 | 1.6286
184 | AFTTK119_4 | Front 4 | B | 41.1107 | 18.4041 | 12.1344 | 2.1548 | 1.9427 | 1.1326 | 1.4674
185 | AFTTK119_5 | Back 5 | B | 34.977 | 18.7899 | 13.7564 | 1.393 | 0.93373 | 1.0136 | 1.3158
186 | AFTTK119_6 | Back 6 | B | 39.3309 | 21.398 | 11.8219 | 1.6193 | 1.4882 | 1.1138 | 1.3253
187 | AFTTK119_7 | Back 7 | B | 34.8486 | 17.3479 | 14.4407 | 1.7219 | 1.5841 | 0.98151 | 1.356
188 | AFTTK119_8 | Back 8 | B | 38.911 | 20.769 | 12.3741 | 1.8471 | 1.461 | 1.0375 | 1.6579
189 | AFTTK119_9 | cross section 9 | B | 32.5736 | 15.1491 | 14.5907 | 1.5051 | 1.2667 | 0.90092 | 1.2749
190 | AFTTK119_10 | cross section 10 | B | 32.0311 | 14.4348 | 11.0409 | 1.7374 | 1.0908 | 0.8796 | 1.4497
191 | AFTTK120_1 | Front 1 | B | 45.4914 | 21.1811 | 11.4335 | 1.1633 | 1.5954 | 1.6814 | 1.2291
192 | AFTTK120_2 | Front 2 | B | 40.6673 | 18.9411 | 13.3818 | 1.9084 | 1.8582 | 1.2158 | 1.5552
193 | AFTTK120_3 | Front 3 | B | 40.796 | 19.9187 | 12.9093 | 1.7062 | 1.5897 | 1.3121 | 1.4254
194 | AFTTK120_4 | Front 4 | B | 40.4394 | 19.4494 | 13.1481 | 1.8079 | 1.7947 | 1.2507 | 1.6761
195 | AFTTK120_5 | Back 5 | B | 37.6784 | 21.3742 | 12.6161 | 1.3719 | 0.72497 | 1.1004 | 1.338
196 | AFTTK120_6 | Back 6 | B | 39.4886 | 21.9838 | 11.2983 | 1.1794 | 0.9669 | 1.2262 | 0.97434
197 | AFTTK120_7 | Back 7 | B | 42.2276 | 22.6819 | 12.0382 | 1.5151 | 1.2932 | 1.1688 | 1.3068
198 | AFTTK120_8 | Back 8 | B | 38.0164 | 19.2901 | 12.342 | 1.8702 | 1.2985 | 1.0831 | 1.4206
199 | AFTTK120_9 | cross section | B | 42.7928 | 21.0405 | 13.5793 | 2.0515 | 2.0339 | 1.1559 | 1.8252
200 | AFTTK120_10 | cross section 10 | B | 40.2662 | 19.6255 | 13.0346 | 2.1229 | 2.1437 | 1.1529 | 1.5265
201 | AFTTK121_1 | Front 1 | C | 56.264 | 19.3662 | 3.2378 | 0.30628 | 0 | 1.874 | 1.007
202 | AFTTK121_2 | Front 2 | C | 55.2138 | 18.471 | 3.2613 | 0.28684 | 0 | 1.8615 | 0.98501
203 | AFTTK121_3 | Front 3 | C | 52.0427 | 17.7534 | 3.3605 | 0.31314 | 0 | 1.6445 | 0.97033
204 | AFTTK121_4 | Front 4 | C | 50.6282 | 19.4728 | 3.8483 | 0.41654 | 0.52349 | 1.5792 | 0.8926
205 | AFTTK121_5 | Back 5 | C | 45.8073 | 14.2803 | 3.1491 | 0.30041 | 0 | 1.5457 | 0.95716
206 | AFTTK121_6 | Back 6 | C | 43.4044 | 14.7111 | 3.4936 | 0.3512 | 0 | 1.6708 | 0.98468
207 | AFTTK121_7 | Back 7 | C | 47.4633 | 15.2299 | 3.1043 | 0.53673 | 0 | 1.6461 | 0.97784
208 | AFTTK121_8 | Back 8 | C | 44.7871 | 14.671 | 3.0204 | 0.36911 | 0 | 1.778 | 0.99452
209 | AFTTK121_9 | cross section 9 | C | 31.9552 | 13.7552 | 2.6429 | 2.3585 | 0 | 0.91128 | 0.65106
210 | AFTTK121_10 | cross section 10 | C | 54.1391 | 23.2255 | 4.0013 | 0.46132 | 0.77256 | 1.3991 | 0.78851
211 | AFTTK122_1 | Front 1 | C | 49.6164 | 21.364 | 4.0345 | 0.34602 | 0.60541 | 1.5038 | 0.87592
212 | AFTTK122_2 | Front 2 | C | 51.5994 | 18.8172 | 3.7349 | 0.29285 | 0 | 1.6367 | 0.89077
213 | AFTTK122_3 | Front 3 | C | 53.4098 | 18.016 | 3.5722 | 0.30419 | 0 | 1.7564 | 1.0062
214 | AFTTK122_4 | Front 4 | C | 50.5386 | 17.3025 | 3.6763 | 0.35456 | 0 | 1.6218 | 0.96967
215 | AFTTK122_5 | Back 5 | C | 48.7436 | 17.3664 | 3.437 | 0.27005 | 0 | 1.6514 | 0.84589
216 | AFTTK122_6 | Back 6 | C | 46.9892 | 15.7378 | 3.4482 | 0.29229 | 0 | 1.7207 | 0.90311
217 | AFTTK122_7 | Back 7 | C | 48.8854 | 16.6017 | 3.2308 | 0.23898 | 0 | 1.636 | 0.87759
218 | AFTTK122_8 | Back 8 | C | 52.7488 | 19.1992 | 3.6835 | 0.29243 | 0 | 1.752 | 0.95082
219 | AFTTK122_9 | Cross Section 9 | C | 53.1799 | 19.9633 | 2.6774 | 0.38324 | 0 | 1.6801 | 0.88309
220 | AFTTK122_10 | cross section 10 | C | 45.7656 | 19.6387 | 3.9101 | 0.36239 | 0.48088 | 1.326 | 0.75615
221 | AFTTK123_1 | Front 1 | C | 44.2145 | 21.1395 | 5.8425 | 0.36463 | 0.7641 | 1.2923 | 0.71862
222 | AFTTK123_2 | Front 2 | C | 48.6728 | 20.735 | 4.1661 | 0.35064 | 0 | 1.4735 | 0.84423
223 | AFTTK123_3 | Front 3 | C | 46.9649 | 20.4552 | 3.7484 | 0.35358 | 0 | 1.5143 | 0.94781
224 | AFTTK123_4 | Front 4 | C | 46.0367 | 20.2184 | 4.2588 | 0.33161 | 0.71303 | 1.4097 | 0.86558
225 | AFTTK123_5 | Back 5 | C | 47.1484 | 17.3891 | 3.681 | 0.32783 | 0 | 1.6843 | 0.91645
226 | AFTTK123_6 | Back 6 | C | 35.4985 | 14.2597 | 3.9551 | 0.27186 | 0 | 1.3796 | 0.85207
227 | AFTTK123_7 | Back 7 | C | 50.9705 | 17.7728 | 3.7851 | 0.27592 | 0 | 1.7782 | 0.99419
228 | AFTTK123_8 | Back 8 | C | 43.1147 | 14.7498 | 3.6566 | 0.23157 | 0 | 1.5289 | 0.88826
229 | AFTTK123_9 | Cross Section 9 | C | 49.4942 | 19.1752 | 3.74 | 0.37904 | 0 | 1.5433 | 0.90027
230 | AFTTK123_10 | Cross Section 10 | C | 46.697 | 19.1068 | 3.5881 | 0.36743 | 0.60955 | 1.4518 | 0.76516
231 | AFTTK124_1 | Front 1 | C | 53.0417 | 19.3778 | 3.2148 | 0.35022 | 0.4235 | 1.675 | 0.99152
232 | AFTTK124_2 | Front 2 | C | 49.9719 | 17.9712 | 3.7265 | 0.35582 | 0 | 1.6907 | 1.0174
233 | AFTTK124_3 | Front 3 | C | 54.6664 | 18.441 | 3.4416 | 0.33511 | 0 | 1.8205 | 1.0284
234 | AFTTK124_4 | Front 4 | C | 55.7974 | 15.6339 | 3.7725 | 0.30768 | 0 | 2.0069 | 1.0913
235 | AFTTK124_5 | Back 5 | C | 39.8261 | 15.1047 | 3.6067 | 0.3505 | 0 | 1.5803 | 0.72813
236 | AFTTK124_6 | Back 6 | C | 46.8359 | 19.4883 | 3.6051 | 0.36743 | 0.4696 | 1.6999 | 0.87275
237 | AFTTK124_7 | Back 7 | C | 49.448 | 18.289 | 3.1854 | 0.33077 | 0 | 1.8062 | 0.85523
238 | AFTTK124_8 | Back 8 | C | 41.9275 | 15.26 | 3.3182 | 2.0007 | 0 | 1.2763 | 0.87959
239 | AFTTK124_9 | Cross section 9 | C | 46.7657 | 19.0016 | 3.8436 | 0.43137 | 0 | 1.5592 | 0.771
240 | AFTTK124_10 | Cross section 10 | C | 59.264 | 17.1187 | 3.2208 | 0.252 | 0 | 2.05 | 1.0397
241 | AFTTK125_1 | Front 1 | C | 55.4784 | 18.4778 | 3.2284 | 0.28614 | 0 | 1.9263 | 1.0366
242 | AFTTK125_2 | Front 2 | C | 56.473 | 18.4744 | 2.9207 | 0.2832 | 0 | 1.8164 | 1.0619
243 | AFTTK125_3 | Front 3 | C | 50.954 | 18.0145 | 3.3751 | 0.28726 | 0 | 1.6097 | 1.0382
244 | AFTTK125_4 | Front 4 | C | 51.0597 | 18.0629 | 2.868 | 0.28054 | 0 | 1.7598 | 0.94798
245 | AFTTK125_5 | Back 5 | C | 50.6657 | 18.184 | 3.6639 | 0.25326 | 0 | 1.7433 | 1.0139
246 | AFTTK125_6 | Back 6 | C | 50.8079 | 17.1438 | 3.108 | 0.30391 | 0 | 1.7639 | 1.0501
247 | AFTTK125_7 | Back 7 | C | 51.4146 | 19.0737 | 3.4231 | 0.35652 | 0.51686 | 1.7196 | 1.0694
248 | AFTTK125_8 | Back 8 | C | 52.6098 | 17.5697 | 3.3095 | 0.25801 | 0 | 1.6508 | 0.90027
249 | AFTTK125_9 | Cross section 9 | C | 47.1683 | 19.4581 | 3.9102 | 0.30698 | 0 | 1.4826 | 0.84406
250 | AFTTK125_10 | Cross Section 10 | C | 44.9795 | 17.4076 | 3.9736 | 0.30587 | 0 | 1.4594 | 0.87092
251 | AFTTK126_1 | Front 1 | C | 54.7714 | 18.484 | 3.3486 | 0.34182 | 0 | 1.8506 | 1.012
252 | AFTTK126_2 | Front 2 | C | 55.2367 | 16.6053 | 3.1429 | 0.37331 | 0 | 1.9747 | 1.0262
253 | AFTTK126_3 | Front 3 | C | 53.6253 | 18.0867 | 3.5491 | 0.39975 | 0 | 1.9259 | 1.0147
254 | AFTTK126_4 | Front 4 | C | 54.1919 | 17.9523 | 3.5487 | 0.37652 | 0 | 1.9401 | 1.0469
255 | AFTTK126_5 | Back 5 | C | 57.2546 | 17.0998 | 3.3268 | 0.26067 | 0 | 1.906 | 1.0332
256 | AFTTK126_6 | Back 6 | C | 50.8411 | 19.0688 | 3.2867 | 0.30908 | 0 | 1.7193 | 0.86091
257 | AFTTK126_7 | Back 7 | C | 56.1035 | 16.4369 | 3.2832 | 0.2054 | 0 | 1.8392 | 1.0262
258 | AFTTK126_8 | Back 8 | C | 50.0393 | 16.5088 | 3.0849 | 0.27858 | 0 | 1.6946 | 1.0245
259 | AFTTK126_9 | Cross Section 9 | C | 46.5137 | 18.7573 | 3.7517 | 0.38282 | 0 | 1.5319 | 0.79785
260 | AFTTK126_10 | Cross Section 10 | C | 56.6434 | 18.7803 | 3.5299 | 0.30601 | 0 | 1.9146 | 0.98084
261 | AFTTK127_1 | Front 1 | C | 52.2581 | 17.5767 | 3.4644 | 0.3796 | 0 | 1.8398 | 0.98735
262 | AFTTK127_2 | Front 2 | C | 53.7463 | 17.4826 | 3.2366 | 0.36953 | 0 | 1.8687 | 0.99052
263 | AFTTK127_3 | Front 3 | C | 53.5326 | 18.1173 | 3.2561 | 0.3873 | 0 | 1.7472 | 1.0094
264 | AFTTK127_4 | Front 4 | C | 53.1011 | 18.7057 | 3.6402 | 0.38884 | 0 | 1.7178 | 0.98818
265 | AFTTK127_5 | Back 5 | C | 53.9707 | 17.5841 | 2.9978 | 0.21758 | 0 | 1.7527 | 0.97601
266 | AFTTK127_6 | Back 6 | C | 51.6784 | 20.7641 | 3.3196 | 0.29061 | 0.70374 | 1.6555 | 0.92179
267 | AFTTK127_7 | Back 7 | C | 50.84 | 20.4332 | 3.3268 | 0.25983 | 0 | 1.5732 | 0.96333
268 | AFTTK127_8 | Back 8 | C | 54.371 | 17.2543 | 3.092 | 0.23842 | 0 | 1.7234 | 0.93947
269 | AFTTK127_9 | Cross Section 9 | C | 47.3473 | 18.7605 | 4.7252 | 0.40465 | 0 | 1.4219 | 0.82554
270 | AFTTK127_10 | Cross Section 10 | C | 44.8015 | 14.5416 | 4.3226 | 0.2506 | 0 | 1.6484 | 0.9313
271 | AFTTK128_1 | Front 1 | C | 57.1492 | 19.0858 | 4.2784 | 0.35106 | 0 | 1.805 | 0.99936
272 | AFTTK128_2 | Front 2 | C | 54.3673 | 18.1201 | 4.1943 | 0.4255 | 0 | 1.7267 | 0.91295
273 | AFTTK128_3 | Front 3 | C | 54.163 | 19.0008 | 4.4079 | 0.37513 | 0 | 1.7022 | 1.0849
274 | AFTTK128_4 | Front 4 | C | 54.5962 | 18.9215 | 4.0623 | 0.45026 | 0.50956 | 1.7443 | 0.95799
275 | AFTTK128_5 | Back 5 | C | 48.9413 | 16.6236 | 3.782 | 0.21967 | 0 | 1.7158 | 0.97234
276 | AFTTK128_6 | Back 6 | C | 52.1886 | 17.1603 | 4.3244 | 0.25088 | 0 | 1.8585 | 1.0159
277 | AFTTK128_7 | Back 7 | C | 52.7933 | 16.8763 | 4.0506 | 0.22779 | 0 | 1.8126 | 0.99552
278 | AFTTK128_8 | Back 8 | C | 56.3489 | 19.1 | 3.9371 | 0.30698 | 0 | 1.8833 | 1.0047
279 | AFTTK128_9 | Cross Section 9 | C | 57.5177 | 18.6669 | 4.6324 | 0.28152 | 0 | 1.7196 | 0.97951
280 | AFTTK128_10 | Cross Section 10 | C | 47.2211 | 19.3256 | 5.3609 | 0.39723 | 0 | 1.5021 | 0.7343
281 | AFTTK129_1 | Front 1 | C | 57.365 | 17.8839 | 3.92 | 0.29159 | 0 | 1.844 | 1.0441
282 | AFTTK129_2 | Front 2 | C | 53.6785 | 20.4431 | 4.4045 | 0.28893 | 0 | 1.7539 | 0.99152
283 | AFTTK129_3 | Front 3 | C | 59.2321 | 17.9077 | 3.9657 | 0.23577 | 0 | 1.9749 | 1.1091
284 | AFTTK129_4 | Front 4 | C | 56.9626 | 18.2947 | 4.0681 | 0.23772 | 0 | 1.8759 | 0.96433
285 | AFTTK129_5 | Back 5 | C | 46.2957 | 16.8893 | 4.0724 | 0.33175 | 0 | 1.8579 | 0.93697
286 | AFTTK129_6 | Back 6 | C | 46.3505 | 17.5183 | 3.983 | 0.37163 | 0 | 1.7861 | 0.87809
287 | AFTTK129_7 | Back 7 | C | 51.5904 | 17.701 | 4.1836 | 0.41514 | 0 | 1.8009 | 0.82988
288 | AFTTK129_8 | Back 8 | C | 56.4862 | 20.4529 | 4.5476 | 0.36295 | 0.66129 | 1.9098 | 0.91195
289 | AFTTK129_9 | Cross Section 9 | C | 49.3612 | 19.7759 | 5.605 | 0.43445 | 0 | 1.7041 | 0.83522
290 | AFTTK129_10 | Cross Section 10 | C | 49.7163 | 19.7751 | 5.1249 | 0.43151 | 0.64073 | 1.777 | 0.6644
291 | AFTTK130_1 | Front 1 | C | 59.4561 | 19.8422 | 3.8222 | 0.22387 | 0 | 2.1394 | 1.0884
292 | AFTTK130_2 | Front 2 | C | 59.9081 | 18.4838 | 3.5042 | 0.26081 | 0 | 2.0075 | 1.0047
293 | AFTTK130_3 | Front 3 | C | 58.8701 | 18.2048 | 3.592 | 0.22877 | 0 | 2.1076 | 1.0709
294 | AFTTK130_4 | Front 4 | C | 59.4843 | 17.7513 | 3.6359 | 0.28376 | 0 | 1.9457 | 1.0914
295 | AFTTK130_5 | Back 5 | C | 58.4714 | 18.7548 | 3.8233 | 0.29425 | 0 | 1.8106 | 0.97984
296 | AFTTK130_6 | Back 6 | C | 61.2986 | 16.2918 | 3.8219 | 0.32252 | 0 | 1.7052 | 0.91445
297 | AFTTK130_7 | Back 7 | C | 59.5808 | 15.7065 | 3.6134 | 0.26039 | 0 | 1.8102 | 0.972
298 | AFTTK130_8 | Back 8 | C | 59.8552 | 17.9113 | 4.1746 | 0.3081 | 0 | 1.8285 | 0.96366
299 | AFTTK130_9 | cross section 9 | C | 55.8984 | 18.177 | 3.7877 | 0.27536 | 0 | 1.7586 | 0.98184
300 | AFTTK130_10 | cross section 10 | C | 59.1829 | 17.9994 | 4.2281 | 0.22793 | 0 | 1.9861 | 0.96766