## XRF Vanta Results
Name | Note | Si | Al | Fe | Ca | Mg | P | K | Ti | Mn | Co | Cu | Zn | Sr | Zr | Nb | Ba | LE
AFTTK101_1 | Front 1 | 22.4707 | 8.4525 | 5.712 | 0.563 | 0.3727 | 0.0687 | 1.5032 | 0.4519 | 0.0305 | 0 | 0.0028 | 0.0046 | 0.0099 | 0.0224 | 0.0012 | 0.047 | 59.8368
AFTTK101_2 | Front 2 | 18.3101 | 7.1056 | 5.6984 | 0.5886 | 0 | 0.0547 | 1.3265 | 0.4231 | 0.0308 | 0 | 0.0033 | 0.0049 | 0.0094 | 0.0208 | 0.0009 | 0.0376 | 65.7069
AFTTK101_3 | Front 3 | 21.0349 | 8.5979 | 5.8055 | 0.4652 | 0 | 0.0522 | 1.4372 | 0.4187 | 0.0333 | 0 | 0.0026 | 0.0049 | 0.0093 | 0.0209 | 0.0008 | 0.0417 | 61.6708
AFTTK101_4 | Front 4 | 21.0271 | 7.6839 | 5.1653 | 0.5251 | 0 | 0.0641 | 1.2607 | 0.4157 | 0.0386 | 0 | 0.0026 | 0.0045 | 0.0085 | 0.0207 | 0.0008 | 0.0397 | 63.2113
AFTTK101_5 | Back 5 | 23.3459 | 8.3973 | 5.4707 | 0.4732 | 0.3878 | 0.0418 | 1.5814 | 0.5148 | 0.0405 | 0 | 0.0022 | 0.0032 | 0.0095 | 0.0236 | 0.0011 | 0.0517 | 59.3521
AFTTK101_6 | Back 6 | 22.749 | 8.3359 | 5.503 | 0.4861 | 0 | 0.0431 | 1.5773 | 0.5113 | 0.0334 | 0 | 0.0031 | 0.0031 | 0.0098 | 0.0225 | 0.001 | 0.0447 | 60.4109
AFTTK101_7 | Back 7 | 23.1353 | 8.9315 | 5.32 | 0.4409 | 0.3759 | 0.0393 | 1.4559 | 0.5095 | 0.0365 | 0 | 0.0022 | 0.0025 | 0.0094 | 0.0214 | 0.0009 | 0.0467 | 59.4332
AFTTK101_8 | Back 8 | 23.8852 | 8.2925 | 5.7981 | 0.501 | 0 | 0.0373 | 1.5408 | 0.5281 | 0.0393 | 0 | 0.0031 | 0.003 | 0.0096 | 0.024 | 0.001 | 0.0491 | 59.0196
AFTTK101_9 | Cross Section 9 | 22.1976 | 8.329 | 5.8182 | 0.4832 | 0 | 0.0685 | 1.4386 | 0.4959 | 0.0333 | 0 | 0.0027 | 0.0038 | 0.0093 | 0.0233 | 0.001 | 0.0479 | 60.7552
AFTTK101_10 | Cross Section 10 | 19.3146 | 7.3018 | 6.0062 | 0.4654 | 0 | 0.0578 | 1.2409 | 0.4869 | 0.0439 | 0 | 0.003 | 0.0053 | 0.0095 | 0.0236 | 0.0009 | 0.0412 | 64.6777
AFTTK102_1 | Front 1 | 25.3456 | 12.1318 | 5.4852 | 0.4907 | 0.3857 | 0.0318 | 1.154 | 0.4856 | 0.0446 | 0 | 0.0022 | 0.0097 | 0.0093 | 0.0218 | 0.0011 | 0.0596 | 53.9167
AFTTK102_2 | Front 2 | 21.2743 | 10.9755 | 5.7032 | 0.5264 | 0.3837 | 0.0325 | 1.2326 | 0.4996 | 0.0378 | 0 | 0.0027 | 0.0104 | 0.0104 | 0.0228 | 0.001 | 0.0403 | 58.8344
AFTTK102_3 | Front 3 | 21.0004 | 10.0805 | 5.421 | 0.4591 | 0 | 0.0267 | 1.1332 | 0.4551 | 0.0411 | 0 | 0.0028 | 0.0106 | 0.0091 | 0.0215 | 0.0011 | 0.0427 | 60.8889
AFTTK102_4 | Front 4 | 19.8642 | 10.1749 | 5.5427 | 0.5045 | 0 | 0.0337 | 1.1583 | 0.5023 | 0.0395 | 0 | 0.0028 | 0.0108 | 0.0099 | 0.0224 | 0.001 | 0.039 | 61.7132
AFTTK102_5 | Back 5 | 13.1757 | 4.4564 | 5.0936 | 0.361 | 0 | 0.0168 | 1.2144 | 0.4439 | 0.0413 | 0 | 0.0034 | 0.0056 | 0.009 | 0.0217 | 0.001 | 0.0181 | 75.0047
AFTTK102_6 | Back 6 | 21.2177 | 8.5108 | 6.4881 | 0.4476 | 0 | 0.0514 | 1.6255 | 0.537 | 0.0484 | 0 | 0.002 | 0.0044 | 0.0091 | 0.0233 | 0.001 | 0.0458 | 60.8018
AFTTK102_7 | Back 7 | 23.2492 | 9.0356 | 6.3838 | 0.4166 | 0.3492 | 0.0505 | 1.5641 | 0.5839 | 0.0531 | 0 | 0.0023 | 0.0047 | 0.0099 | 0.0256 | 0.0009 | 0.0606 | 57.9979
AFTTK102_8 | Back 8 | 22.7741 | 9.6878 | 7.1776 | 0.3842 | 0.4565 | 0.0513 | 1.4108 | 0.519 | 0.0575 | 0 | 0.002 | 0.0048 | 0.0096 | 0.0269 | 0.0013 | 0.0573 | 57.1594
AFTTK102_9 | Cross Section 9 | 25.6265 | 11.0974 | 4.4905 | 0.499 | 0.4473 | 0.0354 | 1.5336 | 0.4681 | 0.0373 | 0 | 0.0032 | 0.0073 | 0.0082 | 0.0238 | 0.001 | 0.0578 | 55.4862
AFTTK102_10 | Cross Section 10 | 18.6876 | 8.0312 | 5.3638 | 0.4647 | 0 | 0.0363 | 0.9784 | 0.3827 | 0.0472 | 0 | 0.0056 | 0.0084 | 0.0077 | 0.0191 | 0.001 | 0.0196 | 65.5076
AFTTK103_1 | Front 1 | 23.5287 | 10.7222 | 8.1512 | 0.5484 | 0.7557 | 0.0549 | 1.3138 | 0.5393 | 0.2193 | 0 | 0.0024 | 0.0071 | 0.0102 | 0.0249 | 0.0009 | 0.0549 | 53.5906
AFTTK103_2 | Front 2 | 21.2737 | 8.8018 | 7.5752 | 0.5705 | 0 | 0.0753 | 1.4554 | 0.5987 | 0.0983 | 0 | 0.0028 | 0.0056 | 0.0106 | 0.0271 | 0.0009 | 0.0501 | 59.004
AFTTK103_3 | Front 3 | 24.0468 | 10.0398 | 7.7876 | 0.5746 | 0.4365 | 0.0767 | 1.4814 | 0.6023 | 0.0902 | 0 | 0.0022 | 0.0058 | 0.0111 | 0.0271 | 0.0012 | 0.0617 | 54.27
AFTTK103_4 | Front 4 | 22.4161 | 9.3924 | 8.4237 | 0.5639 | 0.4628 | 0.0879 | 1.4892 | 0.6508 | 0.1033 | 0 | 0.002 | 0.0066 | 0.0115 | 0.0287 | 0.0011 | 0.0593 | 55.8702
AFTTK103_5 | Back 5 | 21.715 | 9.9012 | 8.4496 | 0.5033 | 0.4306 | 0.0725 | 1.5945 | 0.6742 | 0.0496 | 0 | 0.0012 | 0.0064 | 0.0102 | 0.0305 | 0.0012 | 0.0561 | 56.1845
AFTTK103_6 | Back 6 | 22.0361 | 10.0307 | 7.8469 | 0.5498 | 0.4019 | 0.0466 | 1.6655 | 0.6558 | 0.0388 | 0 | 0.0012 | 0.0065 | 0.0105 | 0.0291 | 0.001 | 0.0556 | 56.3154
AFTTK103_7 | Back 7 | 21.9795 | 9.8543 | 8.4146 | 0.5121 | 0.3706 | 0.0807 | 1.5988 | 0.6823 | 0.052 | 0 | 0.002 | 0.0065 | 0.0105 | 0.0307 | 0.0012 | 0.0568 | 56.0227
AFTTK103_8 | Back 8 | 23.7689 | 11.5144 | 8.1435 | 0.5654 | 0.4409 | 0.0627 | 1.6413 | 0.729 | 0.0376 | 0 | 0.0014 | 0.0066 | 0.0115 | 0.0292 | 0.0011 | 0.0629 | 52.6676
AFTTK103_9 | Cross section 9 | 21.6031 | 10.0526 | 7.6341 | 0.4828 | 0.4665 | 0.0498 | 1.4752 | 0.6292 | 0.0811 | 0 | 0.0017 | 0.0057 | 0.0097 | 0.0272 | 0.0011 | 0.0385 | 57.228
AFTTK103_10 | Cross section 10 | 21.594 | 11.1951 | 7.7174 | 0.4754 | 0 | 0.0443 | 1.3034 | 0.5474 | 0.0349 | 0 | 0.0017 | 0.0057 | 0.0106 | 0.0285 | 0.0011 | 0.0511 | 56.6951
AFTTK104_1 | Front 1 | 23.6926 | 9.7998 | 7.0667 | 0.5046 | 0 | 0.0559 | 1.3545 | 0.4963 | 0.0751 | 0 | 0.0031 | 0.0041 | 0.0091 | 0.0221 | 0.001 | 0.0535 | 56.3678
AFTTK104_2 | Front 2 | 20.7855 | 8.4776 | 6.6359 | 0.4688 | 0.4481 | 0.0455 | 1.2321 | 0.4577 | 0.058 | 0 | 0.0033 | 0.0041 | 0.0083 | 0.0208 | 0.0011 | 0.0446 | 60.9112
AFTTK104_3 | Front 3 | 22.7458 | 9.3573 | 6.6264 | 0.5021 | 0 | 0.0507 | 1.3785 | 0.452 | 0.068 | 0 | 0.0032 | 0.0039 | 0.0092 | 0.0227 | 0.0009 | 0.0492 | 58.2881
AFTTK104_4 | Front 4 | 22.9874 | 9.6873 | 6.5431 | 0.5045 | 0.3995 | 0.0422 | 1.3374 | 0.4681 | 0.0762 | 0 | 0.0036 | 0.0045 | 0.0087 | 0.0212 | 0.001 | 0.0509 | 57.3969
AFTTK104_5 | Back 5 | 23.6055 | 10.1837 | 6.6743 | 0.5814 | 0.4193 | 0.0633 | 1.3856 | 0.4407 | 0.0371 | 0 | 0.0038 | 0.005 | 0.009 | 0.022 | 0.0011 | 0.0531 | 55.94
AFTTK104_6 | Back 6 | 22.8022 | 11.2993 | 6.6863 | 0.5213 | 0 | 0.0596 | 1.2626 | 0.493 | 0.0601 | 0 | 0.0034 | 0.0062 | 0.0088 | 0.0219 | 0.001 | 0.0502 | 56.3188
AFTTK104_7 | Back 7 | 23.708 | 12.1506 | 7.0126 | 0.4907 | 0.5657 | 0.0725 | 1.2418 | 0.4678 | 0.0508 | 0 | 0.0036 | 0.0057 | 0.0091 | 0.0214 | 0.001 | 0.0612 | 53.6689
AFTTK104_8 | Back 8 | 21.736 | 9.9698 | 6.7754 | 0.5046 | 0 | 0.0658 | 1.3138 | 0.4912 | 0.0593 | 0 | 0.0037 | 0.0058 | 0.0089 | 0.0217 | 0.0011 | 0.0495 | 58.5999
AFTTK104_9 | cross section 9 | 20.0891 | 9.7282 | 6.4962 | 0.4397 | 0.3394 | 0.0448 | 1.1879 | 0.4684 | 0.0543 | 0 | 0.0042 | 0.0064 | 0.0088 | 0.0222 | 0.0011 | 0.0444 | 60.6014
AFTTK104_10 | Cross section 10 | 20.9633 | 9.8265 | 6.2963 | 0.4385 | 0.4576 | 0.0504 | 1.1924 | 0.4884 | 0.0473 | 0 | 0.0038 | 0.0058 | 0.0086 | 0.0213 | 0.001 | 0.0405 | 59.7078
AFTTK105_1 | Front 1 | 25.4948 | 10.3192 | 5.5816 | 0.5558 | 0.4768 | 0.0356 | 1.4063 | 0.5612 | 0.0408 | 0.0111 | 0.0026 | 0.0055 | 0.0108 | 0.028 | 0.0011 | 0.065 | 55.1561
AFTTK105_2 | Front 2 | 25.9635 | 11.9595 | 5.6945 | 0.536 | 0.5285 | 0.031 | 1.3228 | 0.5401 | 0.0445 | 0.0139 | 0.0029 | 0.0059 | 0.0108 | 0.0269 | 0.0011 | 0.081 | 52.9392
AFTTK105_3 | Front 3 | 24.1579 | 9.4748 | 5.444 | 0.5502 | 0 | 0.0442 | 1.2937 | 0.5942 | 0.0392 | 0 | 0.0029 | 0.0064 | 0.0115 | 0.0282 | 0.0012 | 0.0577 | 57.9879
AFTTK105_4 | Front 4 | 26.8435 | 9.6252 | 6.0593 | 0.6213 | 0.2738 | 0.0558 | 1.4682 | 0.6378 | 0.0514 | 0 | 0.0024 | 0.0049 | 0.0112 | 0.029 | 0.0011 | 0.0737 | 53.9171
AFTTK105_5 | Back 5 | 20.0465 | 11.1349 | 5.501 | 0.3198 | 0.5452 | 0.0298 | 0.9261 | 0.4298 | 0.0559 | 0.0075 | 0.0038 | 0.007 | 0.0085 | 0.0255 | 0.001 | 0.0421 | 60.7178
AFTTK105_6 | Back 6 | 21.3319 | 11.6897 | 5.9433 | 0.3958 | 0 | 0.0233 | 1.0205 | 0.5558 | 0.0813 | 0 | 0.0033 | 0.0066 | 0.0089 | 0.0235 | 0.0011 | 0.0485 | 58.6606
AFTTK105_7 | Back 7 | 22.1965 | 12.2156 | 5.9398 | 0.3675 | 0.3317 | 0.0298 | 0.9421 | 0.516 | 0.0595 | 0 | 0.0029 | 0.0055 | 0.0082 | 0.025 | 0.0009 | 0.0533 | 57.0476
AFTTK105_8 | Back 8 | 19.9659 | 11.2097 | 5.9977 | 0.332 | 0 | 0.0308 | 0.8884 | 0.4743 | 0.0627 | 0.0082 | 0.0036 | 0.0067 | 0.0081 | 0.0229 | 0.0011 | 0.0368 | 60.6784
AFTTK105_9 | cross section 9 | 23.1272 | 10.6637 | 6.0249 | 0.3735 | 0.3752 | 0.0404 | 1.2079 | 0.4625 | 0.0479 | 0 | 0.0021 | 0.006 | 0.009 | 0.0261 | 0.001 | 0.0528 | 57.2831
AFTTK105_10 | cross section 10 | 21.5374 | 10.5212 | 5.6542 | 0.4058 | 0 | 0.0348 | 1.0508 | 0.4676 | 0.0491 | 0 | 0.0039 | 0.0065 | 0.0089 | 0.0245 | 0.0009 | 0.0515 | 59.9319
AFTTK106_1 | Front 1 | 25.1023 | 8.4234 | 6.7447 | 0.6428 | 0.4305 | 0.0519 | 1.4144 | 0.6347 | 0.1372 | 0 | 0.0019 | 0.0036 | 0.011 | 0.0301 | 0.0011 | 0.0569 | 55.9323
AFTTK106_2 | Front 2 | 24.5832 | 9.5431 | 6.6571 | 0.5812 | 0.3912 | 0.041 | 1.2346 | 0.6224 | 0.0904 | 0 | 0.0016 | 0.0041 | 0.0111 | 0.0323 | 0.0012 | 0.0543 | 55.7665
AFTTK106_3 | Back 3 | 24.2462 | 6.7995 | 6.2571 | 0.4652 | 0.4324 | 0.0838 | 1.284 | 0.5783 | 0.1385 | 0 | 0.0019 | 0.0048 | 0.0081 | 0.0282 | 0.001 | 0.0525 | 59.3654
AFTTK106_4 | Back 4 | 22.2471 | 7.6809 | 6.6474 | 0.4553 | 0.4501 | 0.0724 | 1.3837 | 0.6077 | 0.11 | 0 | 0.0024 | 0.0043 | 0.0083 | 0.0252 | 0.001 | 0.0481 | 59.9459
AFTTK106_5 | Back 5 | 23.9195 | 7.0309 | 6.0747 | 0.4538 | 0 | 0.0673 | 1.5439 | 0.5705 | 0.1333 | 0 | 0.0013 | 0.0049 | 0.0087 | 0.0266 | 0.0009 | 0.0476 | 59.8162
AFTTK106_6 | Back 6 | 22.159 | 7.9273 | 6.9289 | 0.4589 | 0.4471 | 0.0666 | 1.3807 | 0.6143 | 0.1383 | 0 | 0.0017 | 0.0046 | 0.0087 | 0.0265 | 0.0009 | 0.0534 | 59.4868
AFTTK106_7 | cross section 7 | 23.6164 | 9.6092 | 6.6066 | 0.6308 | 0.482 | 0.0326 | 1.2644 | 0.5336 | 0.1171 | 0 | 0.0024 | 0.0049 | 0.0108 | 0.0273 | 0.001 | 0.0563 | 56.438
AFTTK106_8 | cross section 8 | 21.8486 | 7.3822 | 6.2681 | 0.455 | 0 | 0.0381 | 1.4244 | 0.6523 | 0.0516 | 0 | 0.0012 | 0.0039 | 0.0098 | 0.0258 | 0.0009 | 0.0498 | 61.6466
AFTTK106_9 | cross section 9 | 22.2874 | 8.4624 | 7.2725 | 0.5228 | 0.3355 | 0.0512 | 1.274 | 0.5877 | 0.121 | 0 | 0.0018 | 0.0049 | 0.0091 | 0.0259 | 0.0008 | 0.0565 | 58.4754
AFTTK106_10 | cross section 10 | 21.6048 | 7.1781 | 6.0687 | 0.4272 | 0.3918 | 0.0323 | 1.2605 | 0.6408 | 0.0499 | 0 | 0.0013 | 0.0035 | 0.0092 | 0.0267 | 0.0012 | 0.0516 | 62.1002
AFTTK107_1 | Front 1 | 20.1932 | 8.2256 | 7.2587 | 0.4202 | 0 | 0.0423 | 1.2503 | 0.6635 | 0.1093 | 0 | 0.0031 | 0.0052 | 0.0091 | 0.0285 | 0.001 | 0.0477 | 61.4693
AFTTK107_2 | Front 2 | 23.2526 | 10.2887 | 6.2624 | 0.4472 | 0.4873 | 0.0312 | 1.3943 | 0.6627 | 0.0647 | 0 | 0.0024 | 0.0056 | 0.0103 | 0.0292 | 0.0012 | 0.0476 | 56.746
AFTTK107_3 | Front 3 | 21.2757 | 8.3499 | 6.7518 | 0.4806 | 0.4324 | 0.0406 | 1.3141 | 0.6886 | 0.0782 | 0 | 0.0025 | 0.0055 | 0.0096 | 0.0285 | 0.001 | 0.0487 | 60.2101
AFTTK107_4 | Front 4 | 24.3548 | 9.4543 | 5.7287 | 0.4866 | 0 | 0.0399 | 1.4656 | 0.7219 | 0.0428 | 0 | 0.002 | 0.0053 | 0.01 | 0.0264 | 0.0011 | 0.049 | 57.3717
AFTTK107_5 | Back 5 | 24.3163 | 10.2879 | 6.4357 | 0.4778 | 0.3878 | 0.0204 | 1.2349 | 0.6214 | 0.0885 | 0.0286 | 0.0032 | 0.0066 | 0.0094 | 0.025 | 0.0007 | 0.0461 | 55.7791
AFTTK107_6 | Back 6 | 24.6279 | 10.1662 | 5.5983 | 0.4977 | 0.3636 | 0.0238 | 1.3858 | 0.6287 | 0.0493 | 0.0171 | 0.0032 | 0.006 | 0.0099 | 0.0258 | 0.0011 | 0.0508 | 56.3688
AFTTK107_7 | Back 7 | 23.0892 | 9.8995 | 6.649 | 0.4361 | 0.4071 | 0.0312 | 1.2328 | 0.5396 | 0.1098 | 0.0087 | 0.0027 | 0.0063 | 0.0092 | 0.0339 | 0.001 | 0.0519 | 57.2436
AFTTK107_8 | Back 8 | 25.5129 | 10.8802 | 6.4913 | 0.5569 | 0.5369 | 0.0348 | 1.4467 | 0.5942 | 0.1008 | 0.0082 | 0.0023 | 0.005 | 0.0097 | 0.0258 | 0.001 | 0.0584 | 53.3777
AFTTK107_9 | cross section 9 | 24.6154 | 8.6157 | 6.1369 | 0.5042 | 0.4888 | 0.0306 | 1.4159 | 0.6994 | 0.0828 | 0.0157 | 0.0026 | 0.0045 | 0.0101 | 0.0261 | 0.0008 | 0.0561 | 57.0117
AFTTK107_10 | cross section 10 | 21.7004 | 9.0734 | 4.8457 | 0.5681 | 0.4117 | 0.0268 | 1.2297 | 0.6065 | 0.0511 | 0.0075 | 0.0024 | 0.0066 | 0.01 | 0.0265 | 0.0011 | 0.0416 | 60.9881
AFTTK108_1 | Front 1 | 25.1144 | 10.1796 | 5.7891 | 0.5235 | 0.3665 | 0.0347 | 1.4559 | 0.6368 | 0.0509 | 0.0097 | 0.0029 | 0.0047 | 0.0086 | 0.0245 | 0.0009 | 0.0549 | 55.2559
AFTTK108_2 | Front 2 | 24.9019 | 10.5023 | 5.7106 | 0.5221 | 0 | 0.0356 | 1.3387 | 0.5212 | 0.0609 | 0.011 | 0.0041 | 0.006 | 0.008 | 0.023 | 0.0011 | 0.0499 | 55.8582
AFTTK108_3 | Front 3 | 25.4261 | 9.8385 | 5.7245 | 0.5624 | 0.4178 | 0.0418 | 1.4622 | 0.6089 | 0.0498 | 0.0076 | 0.0035 | 0.0048 | 0.0085 | 0.0233 | 0.0009 | 0.0543 | 55.2412
AFTTK108_4 | Front 4 | 24.6054 | 9.6605 | 5.8809 | 0.5416 | 0 | 0.043 | 1.3031 | 0.7236 | 0.0719 | 0.0112 | 0.003 | 0.0057 | 0.0081 | 0.0245 | 0.0008 | 0.0562 | 56.5422
AFTTK108_5 | Back 5 | 23.406 | 10.7255 | 6.1292 | 0.439 | 0 | 0.0341 | 1.1025 | 0.4714 | 0.1112 | 0 | 0.0029 | 0.0054 | 0.0089 | 0.0226 | 0.0008 | 0.0447 | 57.255
AFTTK108_6 | Back 6 | 21.0671 | 10.1386 | 6.3986 | 0.4389 | 0.4543 | 0.0354 | 1.0478 | 0.5105 | 0.0792 | 0 | 0.0038 | 0.0043 | 0.0088 | 0.0242 | 0.001 | 0.0459 | 59.5134
AFTTK108_7 | Back 7 | 22.5056 | 10.6887 | 6.2258 | 0.4586 | 0.3606 | 0.0387 | 1.1216 | 0.4939 | 0.0985 | 0 | 0.004 | 0.0058 | 0.0086 | 0.0231 | 0.001 | 0.049 | 57.682
AFTTK108_8 | Back 87 | 22.1309 | 10.1194 | 6.3804 | 0.4727 | 0 | 0.034 | 1.1818 | 0.52 | 0.1011 | 0 | 0.0031 | 0.0051 | 0.0086 | 0.0263 | 0.001 | 0.0463 | 58.7355
AFTTK108_9 | cross section 9 | 26.765 | 11.2367 | 6.3389 | 0.4826 | 0.3761 | 0.0314 | 1.3115 | 0.5704 | 0.0485 | 0 | 0.0034 | 0.0065 | 0.0084 | 0.0248 | 0.0009 | 0.0544 | 52.4969
AFTTK108_10 | cross section 10 | 23.5906 | 9.2324 | 6.4598 | 0.5139 | 0 | 0.0569 | 1.3177 | 0.5594 | 0.0814 | 0 | 0.0024 | 0.0044 | 0.009 | 0.0267 | 0.0012 | 0.0483 | 57.8071
AFTTK109_1 | Front 1 | 23.9493 | 12.105 | 6.42 | 0.4765 | 0 | 0.0313 | 1.1344 | 0.6586 | 0.1213 | 0 | 0.0024 | 0.0056 | 0.0086 | 0.0251 | 0.001 | 0.0614 | 54.7208
AFTTK109_2 | Front 2 | 24.1484 | 10.567 | 5.9419 | 0.5793 | 0.4595 | 0.0263 | 1.3038 | 0.5721 | 0.0704 | 0 | 0.0028 | 0.0055 | 0.0101 | 0.0262 | 0.0009 | 0.0507 | 55.868
AFTTK109_3 | Front 3 | 24.5815 | 11.4646 | 6.4863 | 0.5256 | 0.4948 | 0.0352 | 1.2545 | 0.5393 | 0.1626 | 0 | 0.0021 | 0.0061 | 0.0096 | 0.0274 | 0.001 | 0.057 | 54.079
AFTTK109_4 | Front 4 | 26.2038 | 11.315 | 6.4721 | 0.6258 | 0.6782 | 0.0409 | 1.4067 | 0.5435 | 0.1274 | 0 | 0.0024 | 0.0055 | 0.0108 | 0.0331 | 0.001 | 0.0663 | 52.092
AFTTK109_5 | Back 5 | 26.1608 | 11.5522 | 5.6863 | 0.4816 | 0.3583 | 0.0155 | 1.3936 | 0.5696 | 0.0458 | 0.0066 | 0.0019 | 0.0079 | 0.0101 | 0.0261 | 0.0009 | 0.0578 | 53.2132
AFTTK109_6 | Back 6 | 27.2578 | 12.5527 | 5.6831 | 0.486 | 0.6717 | 0.0063 | 1.3577 | 0.5476 | 0.0408 | 0.0091 | 0.0021 | 0.0085 | 0.0096 | 0.0247 | 0.001 | 0.0627 | 50.8541
AFTTK109_7 | Back 7 | 24.9466 | 10.5909 | 6.0053 | 0.5202 | 0.4115 | 0.0161 | 1.3205 | 0.7092 | 0.052 | 0.0084 | 0.0022 | 0.0068 | 0.0104 | 0.0261 | 0.0008 | 0.0517 | 54.9281
AFTTK109_8 | Back 8 | 26.3212 | 11.1743 | 5.7637 | 0.5206 | 0.4493 | 0.0178 | 1.4043 | 0.7613 | 0.0408 | 0.0172 | 0.0022 | 0.0075 | 0.0104 | 0.0256 | 0.001 | 0.0519 | 53.0778
AFTTK109_9 | cross section 9 | 24.3285 | 10.5086 | 6.0009 | 0.4933 | 0.5127 | 0.0201 | 1.2518 | 0.5388 | 0.1154 | 0 | 0.0024 | 0.0048 | 0.0094 | 0.0266 | 0.0011 | 0.0542 | 55.8067
AFTTK109_10 | cross section 10 | 26.0932 | 12.5277 | 5.9437 | 0.4534 | 0.5878 | 0.0211 | 1.2699 | 0.5386 | 0.0626 | 0.0084 | 0.0025 | 0.0058 | 0.0086 | 0.0318 | 0.001 | 0.065 | 52.0634
AFTTK110_1 | Front 1 | 25.1579 | 10.071 | 5.7753 | 0.5181 | 0.32 | 0.0785 | 1.2918 | 0.6163 | 0.0416 | 0 | 0.0019 | 0.0055 | 0.0087 | 0.026 | 0.001 | 0.051 | 55.717
AFTTK110_2 | Front 2 | 23.9726 | 11.7228 | 6.2463 | 0.447 | 0.466 | 0.0504 | 1.0524 | 0.583 | 0.0481 | 0.0108 | 0.0029 | 0.0061 | 0.0085 | 0.0251 | 0.001 | 0.0481 | 54.9349
AFTTK110_3 | Front 3 | 22.6298 | 11.2271 | 6.2276 | 0.533 | 0.3421 | 0.0714 | 1.1637 | 0.5489 | 0.0419 | 0 | 0.0018 | 0.005 | 0.0093 | 0.0263 | 0.001 | 0.0467 | 56.6899
AFTTK110_4 | Front 4 | 23.0482 | 13.2633 | 5.9029 | 0.3718 | 0.5643 | 0.0377 | 0.834 | 0.4257 | 0.0368 | 0 | 0.0036 | 0.0079 | 0.009 | 0.0253 | 0.0009 | 0.0459 | 55.0261
AFTTK110_5 | Back 5 | 26.3227 | 10.0356 | 4.7085 | 0.5407 | 0 | 0.0265 | 1.5177 | 0.6434 | 0.0326 | 0.0111 | 0.0024 | 0.0044 | 0.0091 | 0.0252 | 0.0007 | 0.0444 | 55.8589
AFTTK110_6 | Back 6 | 24.9177 | 9.759 | 4.81 | 0.5008 | 0.367 | 0.0283 | 1.3522 | 0.6223 | 0.0318 | 0.0095 | 0.0028 | 0.0055 | 0.0091 | 0.0241 | 0.0009 | 0.0441 | 57.3107
AFTTK110_7 | Back 7 | 25.8498 | 9.3194 | 4.8977 | 0.5487 | 0.3179 | 0.0439 | 1.4863 | 0.6809 | 0.0323 | 0.007 | 0.0028 | 0.0046 | 0.0094 | 0.0266 | 0.0009 | 0.0455 | 56.436
AFTTK110_8 | Back 8 | 24.8885 | 9.8245 | 6.1304 | 0.5156 | 0 | 0.0465 | 1.4484 | 0.6112 | 0.0461 | 0 | 0.0024 | 0.0043 | 0.0094 | 0.0268 | 0.0009 | 0.0463 | 56.2539
AFTTK110_9 | cross section 9 | 21.7569 | 8.5377 | 6.1569 | 0.4844 | 0.4923 | 0.0916 | 1.3237 | 0.5871 | 0.0494 | 0 | 0.0026 | 0.0047 | 0.0098 | 0.0295 | 0.0008 | 0.0439 | 60.2734
AFTTK110_10 | cross section 10 | 20.9354 | 10.4345 | 6.3112 | 0.3994 | 0 | 0.0695 | 1.1117 | 0.5557 | 0.0367 | 0 | 0.0023 | 0.005 | 0.0088 | 0.0244 | 0.001 | 0.0436 | 59.8899
AFTTK111_1 | Front 1 | 19.1148 | 9.8206 | 8.6709 | 1.6125 | 1.3495 | 0.052 | 0.9524 | 0.929 | 0.1325 | 0 | 0.0024 | 0.009 | 0.015 | 0.0097 | 0.0007 | 0.0313 | 56.7507
AFTTK111_2 | Front 2 | 20.7806 | 11.0812 | 8.5637 | 1.5113 | 1.3442 | 0.0429 | 0.9935 | 0.9445 | 0.1303 | 0 | 0.0026 | 0.0089 | 0.0145 | 0.0097 | 0.0008 | 0.0391 | 53.9798
AFTTK111_3 | Front 3 | 17.0956 | 9.2647 | 6.9321 | 1.5667 | 0.9947 | 0.0374 | 0.8684 | 0.7885 | 0.1102 | 0.0162 | 0.0019 | 0.0079 | 0.0137 | 0.0099 | 0.0006 | 0.0232 | 61.7147
AFTTK111_4 | Front 4 | 17.6466 | 9.1959 | 8.1191 | 1.2663 | 0.6892 | 0.0409 | 1.0568 | 0.9487 | 0.1244 | 0 | 0.0018 | 0.0096 | 0.0148 | 0.0113 | 0.0008 | 0.028 | 60.2949
AFTTK111_5 | Back 5 | 19.2607 | 11.5685 | 8.114 | 1.5664 | 1.2447 | 0.0223 | 0.8731 | 0.8641 | 0.2414 | 0 | 0.0016 | 0.0905 | 0.0143 | 0.0092 | 0.0006 | 0.031 | 55.4827
AFTTK111_6 | Back 6 | 19.8531 | 11.6258 | 8.2239 | 1.5143 | 1.2163 | 0.0293 | 0.893 | 0.8537 | 0.3195 | 0 | 0.0011 | 0.0578 | 0.0146 | 0.0091 | 0.0008 | 0.0348 | 55.0672
AFTTK111_7 | Back 7 | 14.7984 | 9.585 | 7.586 | 1.5469 | 0.5277 | 0.0348 | 0.7441 | 0.886 | 0.1541 | 0 | 0.0028 | 0.2828 | 0.0137 | 0.0097 | 0.0005 | 0.0288 | 62.4661
AFTTK111_8 | Cross Section 8 | 19.0302 | 10.3892 | 6.3106 | 1.7522 | 1.1224 | 0.023 | 0.8814 | 0.7177 | 0.1043 | 0 | 0.0011 | 0.0065 | 0.0141 | 0.0077 | 0.0006 | 0.0265 | 59.3489
AFTTK111_9 | Cross Section 9 | 17.4308 | 9.8302 | 8.1177 | 1.2898 | 0.9117 | 0.017 | 0.8382 | 0.8888 | 0.1469 | 0.0094 | 0.0025 | 0.0091 | 0.0138 | 0.0099 | 0.0007 | 0.0242 | 60.1373
AFTTK111_10 | Cross Section 10 | 15.7211 | 9.7569 | 7.1578 | 1.4961 | 0.8963 | 0.0165 | 0.6917 | 0.7729 | 0.1139 | 0 | 0.0013 | 0.0067 | 0.015 | 0.007 | 0.0007 | 0.0273 | 63.1062
AFTTK112_1 | Front 1 | 18.8541 | 9.996 | 8.8431 | 1.4388 | 1.0032 | 0.0411 | 0.908 | 1.0745 | 0.1419 | 0 | 0.0019 | 0.0083 | 0.0132 | 0.0106 | 0.0009 | 0.0283 | 57.1522
AFTTK112_2 | Front 2 | 18.7834 | 10.3324 | 9.2549 | 1.3162 | 0.9027 | 0.0449 | 0.9855 | 1.017 | 0.1678 | 0 | 0.0027 | 0.0086 | 0.0129 | 0.0109 | 0.0007 | 0.0322 | 56.6589
AFTTK112_3 | Front 3 | 19.006 | 9.9571 | 9.1282 | 1.4528 | 0.9766 | 0.0437 | 0.9324 | 1.0586 | 0.1624 | 0 | 0.0027 | 0.0089 | 0.0134 | 0.0101 | 0.0007 | 0.0323 | 56.7681
AFTTK112_4 | Front 4 | 19.1936 | 10.3931 | 8.7547 | 1.2375 | 0.7401 | 0.0374 | 1.0396 | 0.9416 | 0.1491 | 0.0093 | 0.0029 | 0.009 | 0.013 | 0.0108 | 0.0006 | 0.0283 | 57.0138
AFTTK112_5 | Back 5 | 18.8298 | 10.4791 | 7.7274 | 1.3976 | 0.8543 | 0.0182 | 0.907 | 1.0574 | 0.1422 | 0.0137 | 0.0014 | 0.0122 | 0.0141 | 0.01 | 0.0007 | 0.025 | 58.2612
AFTTK112_6 | Back 6 | 17.3383 | 9.5642 | 8.3111 | 1.3921 | 1.0576 | 0.0156 | 0.864 | 0.9591 | 0.1405 | 0.0203 | 0.0018 | 0.012 | 0.0142 | 0.0096 | 0.0007 | 0.0276 | 60.0894
AFTTK112_7 | Back 7 | 17.2376 | 9.3616 | 8.0227 | 1.4534 | 1.009 | 0.0214 | 0.8693 | 0.951 | 0.1402 | 0 | 0.0021 | 0.0081 | 0.0146 | 0.0091 | 0.0005 | 0.0254 | 60.5767
AFTTK112_8 | Back 8 | 19.0906 | 11.7353 | 8.318 | 0.9147 | 0.6497 | 0.0193 | 0.9931 | 0.7715 | 0.1541 | 0.0094 | 0.0023 | 0.008 | 0.0142 | 0.011 | 0.001 | 0.0272 | 57.0593
AFTTK112_9 | Cross Section 9 | 20.7986 | 12.2599 | 9.5466 | 1.2112 | 1.145 | 0.0214 | 0.9634 | 0.9161 | 0.1529 | 0.0133 | 0.0029 | 0.0085 | 0.0141 | 0.011 | 0.0007 | 0.036 | 52.5152
AFTTK112_10 | Cross Section 10 | 18.0742 | 10.4256 | 9.4762 | 0.9129 | 0.6302 | 0.0193 | 0.9782 | 0.8586 | 0.1309 | 0.0191 | 0.0016 | 0.008 | 0.0135 | 0.0097 | 0.0007 | 0.0266 | 58.1853
AFTTK113_1 | Front 1 | 20.5793 | 11.1858 | 8.1078 | 1.0488 | 0.7189 | 0.0465 | 1.2348 | 0.8134 | 0.1175 | 0.024 | 0.0032 | 0.0097 | 0.0126 | 0.0116 | 0.0007 | 0.0298 | 55.3835
AFTTK113_2 | Front 2 | 19.4555 | 10.3705 | 8.3629 | 1.0794 | 0.9364 | 0.0469 | 1.1381 | 0.9831 | 0.1618 | 0.0188 | 0.0027 | 0.0083 | 0.0125 | 0.0132 | 0.0008 | 0.0297 | 56.8285
AFTTK113_3 | Back 3 | 1.1237 | 1.0498 | 6.1179 | 0.5112 | 0.5896 | 0.0175 | 0.3443 | 0.5166 | 0.1189 | 0.023 | 0.0018 | 0.0083 | 0.0116 | 0.0091 | 0.0005 | 0.0171 | 89.2716
AFTTK113_4 | Back 4 | 16.0126 | 9.2184 | 8.4571 | 1.2418 | 0.5013 | 0.0238 | 0.7917 | 0.8799 | 0.1993 | 0 | 0.0021 | 0.0079 | 0.0129 | 0.0102 | 0.0007 | 0.0213 | 62.374
AFTTK113_5 | Cross section 5 | 16.5703 | 9.2425 | 8.3256 | 1.387 | 1.2291 | 0.042 | 0.8333 | 0.8922 | 0.1568 | 0 | 0.0034 | 0.0091 | 0.0131 | 0.0096 | 0.0006 | 0.0269 | 60.808
AFTTK113_6 | Cross section 6 | 16.7275 | 9.922 | 8.3679 | 1.2468 | 0.8764 | 0.0388 | 0.8311 | 0.8605 | 0.1464 | 0 | 0.0019 | 0.008 | 0.0129 | 0.0102 | 0.0006 | 0.0299 | 60.4986
AFTTK113_7 | Cross section 7 | 16.9484 | 9.7579 | 8.5174 | 0.9185 | 0.6125 | 0.0249 | 0.9065 | 0.8375 | 0.1447 | 0 | 0.0026 | 0.0093 | 0.0129 | 0.0115 | 0.0008 | 0.0228 | 60.9454
AFTTK113_8 | Cross Section 8 | 17.3968 | 9.875 | 8.8288 | 1.2246 | 0.9713 | 0.0283 | 0.9148 | 0.8834 | 0.1683 | 0 | 0 | 0.0081 | 0.0132 | 0.0112 | 0.0006 | 0.0204 | 59.4026
AFTTK113_9 | Back 9 | 17.9115 | 9.7386 | 8.9688 | 1.2394 | 0.7165 | 0 | 0.9981 | 0.9993 | 0.2244 | 0 | 0.002 | 0.0083 | 0.0133 | 0.011 | 0.0007 | 0.0254 | 59.0001
AFTTK113_10 | Back 10 | 18.4231 | 11.7284 | 8.1182 | 0.9428 | 0.53 | 0.0141 | 0.9573 | 0.8611 | 0.155 | 0 | 0.002 | 0.0081 | 0.0142 | 0.0089 | 0.0007 | 0.0243 | 58.0501
AFTTK114_1 | Front 1 | 17.4088 | 11.0331 | 9.6787 | 1.1832 | 0.4895 | 0.0282 | 0.9559 | 1.0458 | 0.1851 | 0 | 0.0029 | 0.0094 | 0.0146 | 0.0117 | 0.0009 | 0.0261 | 57.6047
AFTTK114_2 | Front 2 | 16.9142 | 9.3633 | 9.6132 | 1.6465 | 1.0061 | 0.0482 | 0.9273 | 1.1091 | 0.2762 | 0 | 0.0017 | 0.008 | 0.0147 | 0.0111 | 0.0007 | 0.0274 | 58.7807
AFTTK114_3 | Front 3 | 15.5762 | 7.9366 | 9.5415 | 1.8068 | 1.0742 | 0.0409 | 0.9265 | 1.1007 | 0.2211 | 0 | 0.0017 | 0.008 | 0.015 | 0.011 | 0.0009 | 0.0292 | 61.4355
AFTTK114_4 | Front 4 | 21.3807 | 13.5731 | 8.4929 | 0.7103 | 0.7094 | 0.0287 | 1.1212 | 0.6926 | 0.2769 | 0.0125 | 0.0024 | 0.0087 | 0.0138 | 0.0111 | 0.0007 | 0.0338 | 52.6293
AFTTK114_5 | Back 5 | 17.8533 | 9.8751 | 9.0607 | 1.1714 | 0.6292 | 0.0166 | 1.0549 | 0.9066 | 0.1897 | 0 | 0.0022 | 0.0091 | 0.0146 | 0.0098 | 0.0006 | 0.0261 | 59.057
AFTTK114_6 | Back 6 | 19.5965 | 10.3893 | 8.8503 | 1.3188 | 1.0697 | 0.0275 | 1.0352 | 0.8945 | 0.169 | 0 | 0.003 | 0.0093 | 0.0145 | 0.0098 | 0.0004 | 0.0315 | 56.4244
AFTTK114_7 | Back 7 | 18.8243 | 9.7449 | 8.1823 | 1.5221 | 1.0297 | 0.0174 | 0.9197 | 0.8902 | 0.1461 | 0 | 0.0021 | 0.0076 | 0.0154 | 0.0096 | 0.0008 | 0.0259 | 58.5108
AFTTK114_8 | Back 8 | 18.5028 | 9.7197 | 8.1666 | 1.2528 | 0.7069 | 0.0143 | 1.0036 | 0.8615 | 0.151 | 0 | 0.0017 | 0.0079 | 0.0147 | 0.0103 | 0.0005 | 0.0242 | 59.3758
AFTTK114_9 | cross section 9 | 18.0559 | 11.1797 | 9.8649 | 1.3457 | 0.7028 | 0.0219 | 0.9859 | 0.9943 | 0.2069 | 0 | 0.003 | 0.0081 | 0.0164 | 0.011 | 0.0008 | 0.0241 | 56.4184
AFTTK114_10 | cross section 10 | 14.5271 | 7.7814 | 8.4217 | 1.2656 | 0.683 | 0.0269 | 0.8716 | 0.9471 | 0.215 | 0 | 0.0039 | 0.0064 | 0.0147 | 0.0108 | 0.0008 | 0.0261 | 64.9628
AFTTK115_1 | Front 1 | 20.2265 | 11.4758 | 8.3338 | 0.961 | 0.623 | 0.0295 | 1.1846 | 0.8605 | 0.1423 | 0.0106 | 0.0041 | 0.0087 | 0.0137 | 0.012 | 0.0009 | 0.0341 | 55.7194
AFTTK115_2 | Front 2 | 20.1105 | 11.8003 | 8.604 | 0.8 | 0.4605 | 0.0382 | 1.1802 | 0.8402 | 0.1347 | 0 | 0.0053 | 0.0095 | 0.0133 | 0.0106 | 0.0006 | 0.0323 | 55.7163
AFTTK115_3 | Front 3 | 20.334 | 11.2948 | 8.2293 | 0.7837 | 0.5348 | 0.0319 | 1.2972 | 0.8528 | 0.1468 | 0.0137 | 0.0036 | 0.0087 | 0.0134 | 0.0126 | 0.0007 | 0.0265 | 56.1385
AFTTK115_4 | Front 4 | 18.7737 | 11.0179 | 9.8821 | 1.1033 | 0.7861 | 0.0371 | 0.9997 | 1.113 | 0.1682 | 0 | 0.0024 | 0.0085 | 0.0142 | 0.0119 | 0.0007 | 0.033 | 55.7875
AFTTK115_5 | Back 5 | 17.54 | 10.6783 | 8.8169 | 1.1151 | 0.6351 | 0.0281 | 0.8971 | 0.9416 | 0.3863 | 0 | 0.001 | 0.0093 | 0.0131 | 0.0099 | 0.0007 | 0.0254 | 58.6926
AFTTK115_6 | Back 6 | 17.822 | 11.3357 | 8.3867 | 0.9256 | 0.4201 | 0.0304 | 0.9378 | 0.7783 | 0.1588 | 0 | 0.0024 | 0.0094 | 0.0132 | 0.0093 | 0.0005 | 0.0267 | 58.9375
AFTTK115_7 | Back 7 | 17.5891 | 10.9904 | 8.6336 | 1.2193 | 0.5843 | 0.0285 | 0.8936 | 0.8919 | 0.3605 | 0 | 0.0014 | 0.0092 | 0.0146 | 0.01 | 0.0007 | 0.0294 | 58.4082
AFTTK115_8 | Back 8 | 18.881 | 11.4478 | 8.147 | 0.9675 | 0.3859 | 0.0082 | 0.9849 | 0.9132 | 0.1575 | 0.0113 | 0.0019 | 0.0085 | 0.0144 | 0.0108 | 0.0008 | 0.023 | 57.8059
AFTTK115_9 | cross section 9 | 16.0664 | 9.1186 | 8.2633 | 1.0587 | 0.5156 | 0.0183 | 0.8614 | 0.7919 | 0.2502 | 0 | 0.003 | 0.0078 | 0.0121 | 0.0103 | 0.0005 | 0.0233 | 62.8132
AFTTK115_10 | cross section 10 | 14.1111 | 7.664 | 8.3503 | 0.993 | 0.7844 | 0.0304 | 0.8744 | 0.7568 | 0.2041 | 0.009 | 0.0021 | 0.0094 | 0.0145 | 0.0122 | 0.0006 | 0.0251 | 65.9609
AFTTK116_1 | Front 1 | 18.6899 | 11.2191 | 8.8851 | 1.262 | 1.0274 | 0.0272 | 0.8529 | 0.8366 | 0.1415 | 0 | 0.0019 | 0.0077 | 0.0134 | 0.0102 | 0.0006 | 0.0326 | 56.6348
AFTTK116_2 | Front 2 | 18.7981 | 10.5947 | 9.0049 | 1.4651 | 1.2107 | 0.0246 | 0.8826 | 0.9902 | 0.1593 | 0 | 0.0019 | 0.0086 | 0.0134 | 0.0099 | 0.0007 | 0.0317 | 56.4799
AFTTK116_3 | Front 3 | 20.0672 | 12.7805 | 9.0531 | 0.8959 | 0.7931 | 0.0223 | 0.9626 | 0.8435 | 0.1581 | 0 | 0.0015 | 0.0084 | 0.0128 | 0.0111 | 0.0005 | 0.0333 | 53.9901
AFTTK116_4 | Front 4 | 19.5712 | 11.0357 | 8.7865 | 1.2565 | 1.0014 | 0.0226 | 0.9667 | 0.9697 | 0.1444 | 0 | 0.0024 | 0.0082 | 0.0133 | 0.011 | 0.0006 | 0.0308 | 55.8241
AFTTK116_5 | Back 5 | 18.6778 | 10.3908 | 8.871 | 1.3056 | 0.9941 | 0.0272 | 1.0114 | 0.9076 | 0.1707 | 0 | 0.0018 | 0.0079 | 0.0147 | 0.0104 | 0.0008 | 0.0303 | 57.2355
AFTTK116_6 | Back 6 | 17.878 | 9.7103 | 9.218 | 1.2374 | 0.9057 | 0.0282 | 1.0024 | 0.9843 | 0.1858 | 0 | 0.0024 | 0.0078 | 0.0144 | 0.0111 | 0.0006 | 0.0245 | 58.4929
AFTTK116_7 | Back 7 | 18.7815 | 10.1827 | 9.2554 | 1.1293 | 0.9169 | 0.0206 | 1.0704 | 1.1748 | 0.1867 | 0 | 0.0025 | 0.0079 | 0.0133 | 0.0116 | 0.0007 | 0.0284 | 56.9201
AFTTK116_8 | Back 8 | 18.68 | 10.0146 | 8.965 | 1.3953 | 0.9714 | 0.0231 | 1.0335 | 0.897 | 0.2122 | 0 | 0.0016 | 0.008 | 0.0144 | 0.0107 | 0.0008 | 0.0295 | 57.3087
AFTTK116_9 | cross section 9 | 18.1393 | 10.3836 | 8.4776 | 0.8131 | 0.5757 | 0.0155 | 1.0561 | 0.8952 | 0.1868 | 0.0196 | 0.0026 | 0.0098 | 0.0129 | 0.0119 | 0.0006 | 0.0229 | 59.1071
AFTTK116_10 | cross section 10 | 18.169 | 10.735 | 9.0511 | 0.9389 | 0.7491 | 0.0097 | 1.0232 | 0.8399 | 0.165 | 0 | 0.0029 | 0.0092 | 0.0145 | 0.0118 | 0.0006 | 0.0249 | 57.9598
AFTTK117_1 | Front 1 | 19.517 | 12.3413 | 8.455 | 0.9035 | 0.6483 | 0.0237 | 0.9561 | 0.8128 | 0.1357 | 0.0111 | 0.0023 | 0.0088 | 0.0129 | 0.01 | 0.0009 | 0.0288 | 55.7894
AFTTK117_2 | Front 2 | 19.0708 | 11.8769 | 8.7538 | 0.9652 | 0.644 | 0.0219 | 0.9716 | 0.8663 | 0.1477 | 0 | 0.0027 | 0.0083 | 0.0126 | 0.0113 | 0.0005 | 0.0269 | 56.263
AFTTK117_3 | Front 3 | 19.4211 | 11.9071 | 8.6753 | 1.0628 | 0.9768 | 0.0275 | 0.9724 | 0.9589 | 0.1412 | 0.0098 | 0.0026 | 0.0088 | 0.0131 | 0.0099 | 0.0007 | 0.0313 | 55.3811
AFTTK117_4 | Front 4 | 20.488 | 13.2634 | 8.4358 | 0.7091 | 0.7455 | 0.0192 | 0.9986 | 0.7024 | 0.1175 | 0.0136 | 0.0023 | 0.0088 | 0.0128 | 0.011 | 0.0004 | 0.032 | 54.0243
AFTTK117_5 | Back 5 | 17.4679 | 9.6079 | 9.2694 | 1.272 | 1.0165 | 0.0217 | 0.9545 | 0.9095 | 0.2037 | 0 | 0.0023 | 0.0092 | 0.014 | 0.0113 | 0.0008 | 0.0278 | 58.8279
AFTTK117_6 | Back 6 | 19.0027 | 10.0201 | 8.7797 | 1.4043 | 1.0385 | 0.0235 | 0.9744 | 1.0359 | 0.1711 | 0.01 | 0.0022 | 0.0083 | 0.0143 | 0.01 | 0.0006 | 0.0287 | 57.1356
AFTTK117_7 | Back 7 | 18.249 | 9.9292 | 8.5502 | 1.2721 | 0.7436 | 0.0237 | 0.9915 | 0.9398 | 0.1726 | 0 | 0.0021 | 0.0088 | 0.0147 | 0.0105 | 0.0009 | 0.0291 | 58.7431
AFTTK117_8 | Back 8 | 18.9306 | 10.4947 | 8.6337 | 1.1786 | 0.8465 | 0.022 | 1.0533 | 0.9847 | 0.1853 | 0 | 0.0019 | 0.0081 | 0.0148 | 0.0103 | 0.0007 | 0.0291 | 57.263
AFTTK117_9 | cross section 9 | 16.8327 | 9.3627 | 7.7513 | 1.0815 | 0.6204 | 0.0257 | 0.9317 | 0.7452 | 0.1761 | 0.0103 | 0.0024 | 0.0076 | 0.0123 | 0.0111 | 0.0007 | 0.0236 | 62.112
AFTTK117_10 | cross section 10 | 14.0898 | 7.4643 | 8.0707 | 1.3461 | 0.8068 | 0.0121 | 0.7069 | 0.8025 | 0.1247 | 0 | 0.0018 | 0.0068 | 0.0143 | 0.0101 | 0.0005 | 0.0229 | 66.3355
AFTTK118_1 | Front 1 | 19.0986 | 11.1423 | 9.128 | 1.2357 | 0.9662 | 0.0244 | 0.9104 | 0.9334 | 0.1642 | 0 | 0.0021 | 0.0081 | 0.0132 | 0.0094 | 0.0006 | 0.0313 | 56.0807
AFTTK118_2 | Front 2 | 19.4279 | 11.0491 | 8.6834 | 1.3254 | 1.0544 | 0.0252 | 0.9243 | 0.9298 | 0.152 | 0 | 0.0024 | 0.0091 | 0.0139 | 0.0109 | 0.0009 | 0.0314 | 56.055
AFTTK118_3 | Front 3 | 21.3744 | 11.9517 | 8.3402 | 0.9966 | 0.7195 | 0.0206 | 1.1597 | 0.9875 | 0.1275 | 0.0174 | 0.0027 | 0.0083 | 0.0126 | 0.0107 | 0.0005 | 0.0297 | 53.8809
AFTTK118_4 | Front 4 | 18.6958 | 9.5765 | 8.8798 | 1.4284 | 1.1284 | 0.0339 | 0.9586 | 1.2114 | 0.2863 | 0 | 0.0024 | 0.0089 | 0.0143 | 0.0114 | 0.0007 | 0.0311 | 57.4115
AFTTK118_5 | Back 5 | 19.6112 | 12.2591 | 8.3097 | 1.0196 | 0.7307 | 0.0174 | 0.9783 | 0.7821 | 0.2236 | 0 | 0.0019 | 0.0082 | 0.0145 | 0.0102 | 0.0005 | 0.0307 | 55.6964
AFTTK118_6 | Back 6 | 16.3906 | 10.3004 | 11.5191 | 0.9116 | 0.3544 | 0.0195 | 0.7821 | 0.7369 | 0.1808 | 0 | 0.002 | 0.0165 | 0.0139 | 0.0092 | 0.0006 | 0.0286 | 58.2973
AFTTK118_7 | Back 7 | 19.7743 | 12.8068 | 8.1626 | 0.89 | 0.6214 | 0.0128 | 1.029 | 0.7536 | 0.2342 | 0 | 0.0027 | 0.0086 | 0.014 | 0.0098 | 0.0006 | 0.0323 | 55.3579
AFTTK118_8 | Back 8 | 16.3079 | 10.156 | 11.6827 | 0.9354 | 0.597 | 0.0203 | 0.7698 | 0.7623 | 0.1781 | 0 | 0.0017 | 0.0181 | 0.0131 | 0.009 | 0.0007 | 0.0329 | 58.0773
AFTTK118_9 | cross section 9 | 17.4475 | 9.5069 | 8.8846 | 1.1595 | 0.8374 | 0.0205 | 0.9182 | 0.9117 | 0.1588 | 0 | 0.0029 | 0.0095 | 0.0147 | 0.0111 | 0.0007 | 0.0268 | 59.8408
AFTTK118_10 | cross section 10 | 14.6635 | 7.7999 | 8.7794 | 1.4508 | 1.0169 | 0.0178 | 0.6987 | 0.8595 | 0.1528 | 0 | 0.0016 | 0.0066 | 0.0145 | 0.0086 | 0.0008 | 0.0232 | 64.2183
AFTTK119_1 | Front 1 | 20.1646 | 10.9868 | 8.3633 | 1.4067 | 1.0315 | 0.0193 | 1.0028 | 0.918 | 0.1497 | 0 | 0.0013 | 0.0088 | 0.0149 | 0.0095 | 0.0007 | 0.0308 | 55.6322
AFTTK119_2 | Front 2 | 19.7948 | 10.3543 | 8.243 | 1.5069 | 1.1587 | 0.0248 | 0.9289 | 0.9457 | 0.1641 | 0 | 0.0015 | 0.0078 | 0.0149 | 0.0099 | 0.0008 | 0.0335 | 56.5788
AFTTK119_3 | Front 3 | 20.0914 | 10.6053 | 8.5101 | 1.5502 | 1.1191 | 0.0231 | 0.9389 | 0.9763 | 0.2246 | 0 | 0.0019 | 0.0085 | 0.0147 | 0.0116 | 0.0006 | 0.0324 | 55.6717
AFTTK119_4 | Front 4 | 19.2178 | 9.7402 | 8.4874 | 1.54 | 1.1716 | 0.0268 | 0.9402 | 0.8797 | 0.2196 | 0 | 0.0019 | 0.0079 | 0.0154 | 0.0093 | 0.0007 | 0.0315 | 57.4366
AFTTK119_5 | Back 5 | 16.3505 | 9.9444 | 9.6219 | 0.9956 | 0.5631 | 0.0193 | 0.8414 | 0.7888 | 0.3154 | 0 | 0.0027 | 0.0077 | 0.0143 | 0.0099 | 0.0007 | 0.0286 | 60.2002
AFTTK119_6 | Back 6 | 18.3858 | 11.3247 | 8.2688 | 1.1573 | 0.8975 | 0.0167 | 0.9246 | 0.7945 | 0.2292 | 0 | 0.0016 | 0.007 | 0.0142 | 0.0091 | 0.0007 | 0.0297 | 57.6723
AFTTK119_7 | Back 7 | 16.2905 | 9.1812 | 10.1005 | 1.2306 | 0.9553 | 0.0194 | 0.8148 | 0.8129 | 0.1774 | 0 | 0.0016 | 0.0065 | 0.0132 | 0.0098 | 0.0006 | 0.0302 | 59.9802
AFTTK119_8 | Back 8 | 18.1895 | 10.9918 | 8.655 | 1.3201 | 0.8811 | 0.0159 | 0.8613 | 0.9939 | 0.2238 | 0 | 0.0017 | 0.0072 | 0.014 | 0.0094 | 0.0008 | 0.0316 | 57.4919
AFTTK119_9 | cross section 9 | 15.227 | 8.0175 | 10.2054 | 1.0757 | 0.7639 | 0.0186 | 0.7479 | 0.7643 | 0.1363 | 0 | 0.0021 | 0.0067 | 0.0134 | 0.0091 | 0.0006 | 0.0281 | 62.7596
AFTTK119_10 | cross section 10 | 14.9734 | 7.6395 | 7.7225 | 1.2417 | 0.6578 | 0.0151 | 0.7302 | 0.8691 | 0.2081 | 0.0103 | 0.0026 | 0.0071 | 0.014 | 0.0087 | 0.0007 | 0.0249 | 65.6976
AFTTK120_1 | Front 1 | 21.2656 | 11.2099 | 7.9971 | 0.8314 | 0.9621 | 0.0235 | 1.3958 | 0.7368 | 0.1205 | 0.0262 | 0.002 | 0.0086 | 0.0136 | 0.0126 | 0.0005 | 0.0299 | 55.0274
AFTTK120_2 | Front 2 | 19.0105 | 10.0244 | 9.3599 | 1.3639 | 1.1206 | 0.0324 | 1.0093 | 0.9323 | 0.1673 | 0 | 0.0019 | 0.008 | 0.0143 | 0.011 | 0.0008 | 0.031 | 56.631
AFTTK120_3 | Front 3 | 19.0707 | 10.5418 | 9.0294 | 1.2194 | 0.9587 | 0.0275 | 1.0892 | 0.8545 | 0.1405 | 0.0137 | 0.0025 | 0.0084 | 0.0154 | 0.0111 | 0.0007 | 0.0311 | 56.6387
AFTTK120_4 | Front 4 | 18.904 | 10.2934 | 9.1964 | 1.2921 | 1.0823 | 0.0294 | 1.0383 | 1.0048 | 0.1511 | 0 | 0.0018 | 0.0086 | 0.0151 | 0.0129 | 0.0006 | 0.0315 | 56.6153
AFTTK120_5 | Back 5 | 17.6133 | 11.3121 | 8.8243 | 0.9805 | 0.4372 | 0.0123 | 0.9135 | 0.8021 | 0.1517 | 0 | 0.0023 | 0.0079 | 0.0143 | 0.0102 | 0.0004 | 0.0275 | 58.522
AFTTK120_6 | Back 6 | 18.4595 | 11.6347 | 7.9026 | 0.8429 | 0.5831 | 0.0076 | 1.0179 | 0.5841 | 0.1335 | 0.017 | 0.0024 | 0.0093 | 0.0129 | 0.01 | 0.0007 | 0.0229 | 58.5366
AFTTK120_7 | Back 7 | 19.7399 | 12.0042 | 8.4201 | 1.0828 | 0.7799 | 0.0116 | 0.9703 | 0.7834 | 0.1639 | 0.0101 | 0.0017 | 0.0084 | 0.0145 | 0.0103 | 0.0008 | 0.0351 | 55.5521
AFTTK120_8 | Back 8 | 17.7713 | 10.2091 | 8.6326 | 1.3366 | 0.7831 | 0.0203 | 0.8991 | 0.8516 | 0.2347 | 0 | 0.0015 | 0.0077 | 0.0148 | 0.0104 | 0.0006 | 0.03 | 58.624
AFTTK120_9 | cross section | 20.0041 | 11.1355 | 9.498 | 1.4662 | 1.2266 | 0.0252 | 0.9596 | 1.0942 | 0.1758 | 0 | 0.002 | 0.0082 | 0.0151 | 0.0106 | 0.0007 | 0.0341 | 54.0297
AFTTK120_10 | cross section 10 | 18.823 | 10.3866 | 9.117 | 1.5172 | 1.2928 | 0.017 | 0.9571 | 0.9151 | 0.1831 | 0 | 0.0015 | 0.0073 | 0.0153 | 0.0154 | 0.0005 | 0.027 | 56.5109
AFTTK121_1 | Front 1 | 26.3014 | 10.2494 | 2.2647 | 0.2189 | 0 | 0.0148 | 1.5557 | 0.6037 | 0.0101 | 0 | 0.0048 | 0.0047 | 0.0056 | 0.0268 | 0.0014 | 0.0462 | 58.3635
AFTTK121_2 | Front 2 | 25.8105 | 9.7756 | 2.2811 | 0.205 | 0 | 0.0131 | 1.5453 | 0.5905 | 0.0102 | 0 | 0.0045 | 0.0043 | 0.0059 | 0.0258 | 0.0016 | 0.0456 | 59.4169
AFTTK121_3 | Front 3 | 24.3281 | 9.3958 | 2.3505 | 0.2238 | 0 | 0.0125 | 1.3652 | 0.5817 | 0.011 | 0 | 0.0054 | 0.0046 | 0.0058 | 0.025 | 0.0014 | 0.0398 | 61.3563
AFTTK121_4 | Front 4 | 23.6669 | 10.3058 | 2.6917 | 0.2977 | 0.3157 | 0.0129 | 1.311 | 0.5351 | 0.014 | 0 | 0.0044 | 0.0045 | 0.006 | 0.026 | 0.0013 | 0.0415 | 60.3791
AFTTK121_5 | Back 5 | 21.4133 | 7.5577 | 2.2026 | 0.2147 | 0 | 0.0114 | 1.2832 | 0.5738 | 0.0185 | 0 | 0.0052 | 0.0043 | 0.0055 | 0.0267 | 0.0014 | 0.0287 | 66.3827
AFTTK121_6 | Back 6 | 20.29 | 7.7857 | 2.4436 | 0.251 | 0 | 0.012 | 1.387 | 0.5903 | 0.0268 | 0 | 0.0058 | 0.0044 | 0.0059 | 0.0289 | 0.0013 | 0.0305 | 66.815
AFTTK121_7 | Back 7 | 22.1874 | 8.0603 | 2.1713 | 0.3836 | 0 | 0.0126 | 1.3665 | 0.5862 | 0.0237 | 0 | 0.0051 | 0.0041 | 0.0059 | 0.0256 | 0.0013 | 0.0343 | 64.5422
AFTTK121_8 | Back 8 | 20.9364 | 7.7645 | 2.1126 | 0.2638 | 0 | 0.0076 | 1.476 | 0.5962 | 0.0193 | 0 | 0.0047 | 0.0042 | 0.006 | 0.0265 | 0.0014 | 0.0296 | 66.4046
AFTTK121_9 | cross section 9 | 14.9379 | 7.2798 | 1.8486 | 1.6856 | 0 | 0 | 0.7565 | 0.3903 | 0.0109 | 0 | 0.0045 | 0.0035 | 0.0046 | 0.0178 | 0.0006 | 0.0239 | 72.8822
AFTTK121_10 | cross section 10 | 25.3081 | 12.2919 | 2.7987 | 0.3297 | 0.4659 | 0 | 1.1615 | 0.4727 | 0.0155 | 0 | 0.0055 | 0.005 | 0.0057 | 0.0251 | 0.0013 | 0.0488 | 56.7927
AFTTK122_1 | Front 1 | 23.1939 | 11.3067 | 2.8219 | 0.2473 | 0.3651 | 0.0144 | 1.2484 | 0.5251 | 0.0159 | 0 | 0.0058 | 0.0051 | 0.0059 | 0.0266 | 0.0014 | 0.0455 | 59.8986
AFTTK122_2 | Front 2 | 24.1209 | 9.9588 | 2.6124 | 0.2093 | 0 | 0.0161 | 1.3587 | 0.534 | 0.0124 | 0 | 0.0063 | 0.0037 | 0.0055 | 0.0254 | 0.0014 | 0.0414 | 60.8121
AFTTK122_3 | Front 3 | 24.9672 | 9.5348 | 2.4986 | 0.2174 | 0 | 0.0203 | 1.4581 | 0.6032 | 0.0134 | 0 | 0.0071 | 0.0042 | 0.0059 | 0.0269 | 0.0015 | 0.0426 | 60.3345
AFTTK122_4 | Front 4 | 23.625 | 9.1572 | 2.5714 | 0.2534 | 0 | 0.0177 | 1.3463 | 0.5813 | 0.017 | 0 | 0.0062 | 0.0045 | 0.006 | 0.0268 | 0.0017 | 0.0416 | 62.0204
AFTTK122_5 | Back 5 | 22.7859 | 9.191 | 2.404 | 0.193 | 0 | 0.0127 | 1.3709 | 0.5071 | 0.0119 | 0 | 0.0056 | 0.0034 | 0.0058 | 0.0281 | 0.0013 | 0.0365 | 63.2753
AFTTK122_6 | Back 6 | 21.9658 | 8.3291 | 2.4118 | 0.2089 | 0 | 0.0121 | 1.4284 | 0.5414 | 0.0135 | 0 | 0.0061 | 0.0039 | 0.0057 | 0.0275 | 0.0013 | 0.032 | 64.8653
AFTTK122_7 | Back 7 | 22.8522 | 8.7863 | 2.2598 | 0.1708 | 0 | 0.0118 | 1.3581 | 0.5261 | 0.0063 | 0 | 0.0049 | 0.0034 | 0.006 | 0.0299 | 0.0012 | 0.032 | 63.8426
AFTTK122_8 | Back 8 | 24.6582 | 10.161 | 2.5764 | 0.209 | 0 | 0.0089 | 1.4544 | 0.57 | 0.0131 | 0 | 0.0059 | 0.0041 | 0.0061 | 0.0288 | 0.0012 | 0.0414 | 60.1086
AFTTK122_9 | Cross Section 9 | 24.8597 | 10.5654 | 1.8727 | 0.2739 | 0 | 0.0096 | 1.3947 | 0.5294 | 0.0166 | 0 | 0.0075 | 0.0052 | 0.0065 | 0.0257 | 0.0014 | 0.0401 | 60.2149
AFTTK122_10 | cross section 10 | 21.3938 | 10.3936 | 2.7349 | 0.259 | 0.29 | 0.0072 | 1.1008 | 0.4533 | 0.0232 | 0 | 0.0067 | 0.0057 | 0.0059 | 0.0251 | 0.0013 | 0.0396 | 63.084
AFTTK123_1 | Front 1 | 20.6687 | 11.1879 | 4.0865 | 0.2606 | 0.4608 | 0.0148 | 1.0728 | 0.4308 | 0.0169 | 0 | 0.0058 | 0.0054 | 0.0061 | 0.026 | 0.0014 | 0.0444 | 61.4184
AFTTK123_2 | Front 2 | 22.7528 | 10.9738 | 2.914 | 0.2506 | 0 | 0.022 | 1.2232 | 0.5061 | 0.0147 | 0 | 0.0066 | 0.005 | 0.0059 | 0.0254 | 0.0013 | 0.0443 | 60.9973
AFTTK123_3 | Front 3 | 21.9544 | 10.8257 | 2.6218 | 0.2527 | 0 | 0.0249 | 1.2571 | 0.5682 | 0.0127 | 0 | 0.0063 | 0.0046 | 0.0057 | 0.0256 | 0.0015 | 0.0413 | 62.1383
AFTTK123_4 | Front 4 | 21.5205 | 10.7004 | 2.9788 | 0.237 | 0.43 | 0.0213 | 1.1703 | 0.5189 | 0.0157 | 0 | 0.0061 | 0.0043 | 0.0057 | 0.024 | 0.0012 | 0.0364 | 62.0712
AFTTK123_5 | Back 5 | 22.0402 | 9.203 | 2.5747 | 0.2343 | 0 | 0.012 | 1.3982 | 0.5494 | 0.0145 | 0 | 0.0063 | 0.0048 | 0.0056 | 0.0275 | 0.0013 | 0.0319 | 63.7552
AFTTK123_6 | Back 6 | 16.5943 | 7.5468 | 2.7664 | 0.1943 | 0 | 0.0185 | 1.1453 | 0.5108 | 0.0227 | 0 | 0.0054 | 0.0053 | 0.0056 | 0.0297 | 0.001 | 0.0222 | 71.0436
AFTTK123_7 | Back 7 | 23.8269 | 9.4061 | 2.6475 | 0.1972 | 0 | 0.0085 | 1.4762 | 0.596 | 0.0157 | 0 | 0.0058 | 0.0047 | 0.0061 | 0.0266 | 0.0015 | 0.0381 | 61.6345
AFTTK123_8 | Back 8 | 20.1546 | 7.8062 | 2.5576 | 0.1655 | 0 | 0.01 | 1.2692 | 0.5325 | 0.0151 | 0 | 0.0053 | 0.0052 | 0.0054 | 0.0269 | 0.0013 | 0.028 | 67.3158
AFTTK123_9 | Cross Section 9 | 23.1368 | 10.1483 | 2.6159 | 0.2709 | 0 | 0.0118 | 1.2812 | 0.5397 | 0.0164 | 0 | 0.006 | 0.0046 | 0.0059 | 0.0264 | 0.0014 | 0.0365 | 61.682
AFTTK123_10 | Cross Section 10 | 21.8292 | 10.1121 | 2.5097 | 0.2626 | 0.3676 | 0.0136 | 1.2052 | 0.4587 | 0.0165 | 0 | 0.0064 | 0.0055 | 0.0057 | 0.0278 | 0.0016 | 0.0332 | 62.9031
AFTTK124_1 | Front 1 | 24.7951 | 10.2555 | 2.2486 | 0.2503 | 0.2554 | 0.0272 | 1.3905 | 0.5944 | 0.0126 | 0 | 0.0059 | 0.0056 | 0.0057 | 0.0257 | 0.0012 | 0.04 | 59.8329
AFTTK124_2 | Front 2 | 23.3601 | 9.5111 | 2.6065 | 0.2543 | 0 | 0.0289 | 1.4035 | 0.6099 | 0.0157 | 0 | 0.0049 | 0.006 | 0.006 | 0.0301 | 0.0013 | 0.0389 | 61.924
AFTTK124_3 | Front 3 | 25.5546 | 9.7597 | 2.4072 | 0.2395 | 0 | 0.0155 | 1.5113 | 0.6165 | 0.0164 | 0 | 0.0049 | 0.0074 | 0.0067 | 0.0316 | 0.0015 | 0.0451 | 59.6266
AFTTK124_4 | Front 4 | 26.0833 | 8.2741 | 2.6387 | 0.2199 | 0 | 0.0308 | 1.666 | 0.6542 | 0.0148 | 0 | 0.0041 | 0.0042 | 0.006 | 0.0324 | 0.0014 | 0.0427 | 60.0891
AFTTK124_5 | Back 5 | 18.6173 | 7.994 | 2.5227 | 0.2505 | 0 | 0.012 | 1.3119 | 0.4365 | 0.0207 | 0 | 0.0043 | 0.0066 | 0.0058 | 0.0281 | 0.0012 | 0.0264 | 68.6544
AFTTK124_6 | Back 6 | 21.8941 | 10.314 | 2.5216 | 0.2626 | 0.2832 | 0.0094 | 1.4112 | 0.5232 | 0.0194 | 0 | 0.0047 | 0.0055 | 0.0058 | 0.0249 | 0.0013 | 0.039 | 62.5751
AFTTK124_7 | Back 7 | 23.1152 | 9.6793 | 2.228 | 0.2364 | 0 | 0.0129 | 1.4994 | 0.5127 | 0.017 | 0 | 0.0047 | 0.0058 | 0.0057 | 0.0247 | 0.0016 | 0.0385 | 62.5261
AFTTK124_8 | Back 8 | 19.5996 | 8.0762 | 2.3209 | 1.4299 | 0 | 0.0127 | 1.0595 | 0.5273 | 0.0162 | 0 | 0.0042 | 0.0047 | 0.0072 | 0.0243 | 0.0013 | 0.0306 | 64.9391
AFTTK124_9 | Cross section 9 | 21.8613 | 10.0564 | 2.6884 | 0.3083 | 0 | 0.0108 | 1.2944 | 0.4622 | 0.0208 | 0 | 0.0061 | 0.0054 | 0.0056 | 0.0249 | 0.0013 | 0.0384 | 63.0805
AFTTK124_10 | Cross section 10 | 27.7038 | 9.0599 | 2.2528 | 0.1801 | 0 | 0.0231 | 1.7018 | 0.6233 | 0.0212 | 0 | 0.0044 | 0.0047 | 0.006 | 0.0263 | 0.0015 | 0.0423 | 58.1655
AFTTK125_1 | Front 1 | 25.9342 | 9.7792 | 2.2581 | 0.2045 | 0 | 0.0226 | 1.5991 | 0.6214 | 0.0131 | 0 | 0.0043 | 0.0049 | 0.0061 | 0.028 | 0.0013 | 0.0436 | 59.1668
AFTTK125_2 | Front 2 | 26.3991 | 9.7774 | 2.0429 | 0.2024 | 0 | 0.0192 | 1.5079 | 0.6366 | 0.0084 | 0 | 0.0045 | 0.0061 | 0.0063 | 0.0292 | 0.0015 | 0.0431 | 59.0396
AFTTK125_3 | Front 3 | 23.8192 | 9.534 | 2.3607 | 0.2053 | 0 | 0.0249 | 1.3363 | 0.6224 | 0.0124 | 0 | 0.0052 | 0.0054 | 0.0057 | 0.028 | 0.0015 | 0.0383 | 61.7141
AFTTK125_4 | Front 4 | 23.8686 | 9.5596 | 2.006 | 0.2005 | 0 | 0.0209 | 1.4609 | 0.5683 | 0.0108 | 0 | 0.0044 | 0.004 | 0.0058 | 0.0258 | 0.0013 | 0.0364 | 61.9308
AFTTK125_5 | Back 5 | 23.6844 | 9.6237 | 2.5627 | 0.181 | 0 | 0.0123 | 1.4472 | 0.6078 | 0.0157 | 0 | 0.0038 | 0.0055 | 0.006 | 0.0299 | 0.0012 | 0.0419 | 61.5275
AFTTK125_6 | Back 6 | 23.7509 | 9.0732 | 2.1739 | 0.2172 | 0 | 0.0255 | 1.4643 | 0.6295 | 0.0124 | 0 | 0.0042 | 0.0047 | 0.0058 | 0.0252 | 0.0013 | 0.0396 | 62.3707
AFTTK125_7 | Back 7 | 24.0345 | 10.0946 | 2.3943 | 0.2548 | 0.3117 | 0.0219 | 1.4275 | 0.6411 | 0.0143 | 0 | 0.0039 | 0.0054 | 0.006 | 0.0293 | 0.0012 | 0.0424 | 60.4004
AFTTK125_8 | Back 8 | 24.5932 | 9.2986 | 2.3148 | 0.1844 | 0 | 0.0186 | 1.3704 | 0.5397 | 0.0155 | 0 | 0.0048 | 0.0049 | 0.006 | 0.0272 | 0.0015 | 0.0357 | 61.3495
AFTTK125_9 | Cross section 9 | 22.0495 | 10.298 | 2.735 | 0.2194 | 0 | 0.0084 | 1.2308 | 0.506 | 0.0178 | 0 | 0.005 | 0.0061 | 0.0064 | 0.028 | 0.0015 | 0.0391 | 62.6523
AFTTK125_10 | Cross Section 10 | 21.0263 | 9.2128 | 2.7793 | 0.2186 | 0 | 0.0076 | 1.2115 | 0.5221 | 0.0191 | 0 | 0.0056 | 0.0061 | 0.0061 | 0.0309 | 0.0014 | 0.0336 | 64.7037
AFTTK126_1 | Front 1 | 25.6037 | 9.7825 | 2.3422 | 0.2443 | 0 | 0.0282 | 1.5363 | 0.6067 | 0.015 | 0 | 0.0049 | 0.0041 | 0.0058 | 0.0278 | 0.0013 | 0.0435 | 59.4105
AFTTK126_2 | Front 2 | 25.8212 | 8.7882 | 2.1983 | 0.2668 | 0 | 0.0207 | 1.6393 | 0.6152 | 0.0159 | 0 | 0.0043 | 0.0037 | 0.0059 | 0.0253 | 0.0013 | 0.0412 | 60.2596
AFTTK126_3 | Front 3 | 25.0679 | 9.5722 | 2.4824 | 0.2857 | 0 | 0.0238 | 1.5988 | 0.6083 | 0.0197 | 0 | 0.0047 | 0.0041 | 0.0062 | 0.0243 | 0.0013 | 0.0422 | 59.8934
AFTTK126_4 | Front 4 | 25.3328 | 9.5011 | 2.4821 | 0.2691 | 0 | 0.0225 | 1.6106 | 0.6276 | 0.0169 | 0 | 0.0052 | 0.0039 | 0.006 | 0.0243 | 0.0015 | 0.0419 | 59.7709
AFTTK126_5 | Back 5 | 26.7645 | 9.0499 | 2.3269 | 0.1863 | 0 | 0.0087 | 1.5823 | 0.6194 | 0.0135 | 0 | 0.0054 | 0.0041 | 0.0061 | 0.0258 | 0.0014 | 0.0399 | 59.1694
AFTTK126_6 | Back 6 | 23.7664 | 10.092 | 2.2989 | 0.2209 | 0 | 0.006 | 1.4273 | 0.5161 | 0.0211 | 0 | 0.0048 | 0.0045 | 0.0061 | 0.0274 | 0.0014 | 0.0381 | 61.4512
AFTTK126_7 | Back 7 | 26.2264 | 8.6991 | 2.2964 | 0.1468 | 0 | 0.0064 | 1.5268 | 0.6152 | 0.0123 | 0 | 0.0043 | 0.004 | 0.0061 | 0.0253 | 0.0014 | 0.0419 | 60.2395
AFTTK126_8 | Back 8 | 23.3916 | 8.7371 | 2.1577 | 0.1991 | 0 | 0 | 1.4068 | 0.6142 | 0.015 | 0 | 0.0046 | 0.0048 | 0.0062 | 0.0255 | 0.0011 | 0.0323 | 63.2646
AFTTK126_9 | Cross Section 9 | 21.7435 | 9.9271 | 2.6241 | 0.2736 | 0 | 0.0067 | 1.2717 | 0.4783 | 0.0148 | 0 | 0.0062 | 0.0054 | 0.0063 | 0.0229 | 0.0013 | 0.0332 | 63.3696
AFTTK126_10 | Cross Section 10 | 26.4788 | 9.9393 | 2.469 | 0.2187 | 0 | 0.0131 | 1.5894 | 0.588 | 0.0159 | 0 | 0.0054 | 0.005 | 0.0063 | 0.0277 | 0.0013 | 0.0406 | 58.37
AFTTK127_1 | Front 1 | 24.4288 | 9.3023 | 2.4232 | 0.2713 | 0 | 0.0299 | 1.5273 | 0.5919 | 0.0154 | 0 | 0.0046 | 0.0056 | 0.006 | 0.0287 | 0.0013 | 0.0443 | 60.9106
AFTTK127_2 | Front 2 | 25.1245 | 9.2525 | 2.2638 | 0.2641 | 0 | 0.0338 | 1.5513 | 0.5938 | 0.0096 | 0 | 0.0052 | 0.0062 | 0.0058 | 0.0285 | 0.0013 | 0.042 | 60.4517
AFTTK127_3 | Front 3 | 25.0246 | 9.5884 | 2.2775 | 0.2768 | 0 | 0.0299 | 1.4504 | 0.6051 | 0.0124 | 0 | 0.005 | 0.0059 | 0.0063 | 0.0262 | 0.0013 | 0.0421 | 60.255
AFTTK127_4 | Front 4 | 24.8229 | 9.8998 | 2.5461 | 0.2779 | 0 | 0.022 | 1.426 | 0.5924 | 0.0128 | 0 | 0.005 | 0.0064 | 0.0057 | 0.029 | 0.0014 | 0.0478 | 59.9617
AFTTK127_5 | Back 5 | 25.2294 | 9.3062 | 2.0968 | 0.1555 | 0 | 0.0093 | 1.455 | 0.5851 | 0.0123 | 0 | 0.0047 | 0.0043 | 0.006 | 0.0237 | 0.0012 | 0.0404 | 60.9807
AFTTK127_6 | Back 6 | 24.1578 | 10.9892 | 2.3219 | 0.2077 | 0.4244 | 0.0061 | 1.3743 | 0.5526 | 0.0125 | 0 | 0.0037 | 0.0062 | 0.006 | 0.0256 | 0.0013 | 0.0399 | 59.7376
AFTTK127_7 | Back 7 | 23.7659 | 10.8141 | 2.3269 | 0.1857 | 0 | 0.0154 | 1.306 | 0.5775 | 0.0104 | 0 | 0.0045 | 0.0047 | 0.0058 | 0.0251 | 0.0013 | 0.0421 | 60.7945
AFTTK127_8 | Back 8 | 25.4165 | 9.1317 | 2.1627 | 0.1704 | 0 | 0.0107 | 1.4307 | 0.5632 | 0.013 | 0 | 0.0046 | 0.0052 | 0.0061 | 0.0262 | 0.0013 | 0.0407 | 60.9003
AFTTK127_9 | Cross Section 9 | 22.1332 | 9.9288 | 3.305 | 0.2892 | 0 | 0.0078 | 1.1804 | 0.4949 | 0.0181 | 0 | 0.006 | 0.0067 | 0.0059 | 0.0249 | 0.0013 | 0.0376 | 62.9589
AFTTK127_10 | Cross Section 10 | 20.9431 | 7.696 | 3.0234 | 0.1791 | 0 | 0.0073 | 1.3684 | 0.5583 | 0.0132 | 0 | 0.005 | 0.0052 | 0.0061 | 0.0238 | 0.0012 | 0.0279 | 66.4736
AFTTK128_1 | Front 1 | 26.7152 | 10.101 | 2.9925 | 0.2509 | 0 | 0.0261 | 1.4984 | 0.5991 | 0.0221 | 0 | 0.0039 | 0.0052 | 0.0057 | 0.0284 | 0.0012 | 0.0464 | 57.9345
AFTTK128_2 | Front 2 | 25.4148 | 9.5899 | 2.9337 | 0.3041 | 0 | 0.0285 | 1.4334 | 0.5473 | 0.0175 | 0 | 0.0044 | 0.0052 | 0.0061 | 0.0257 | 0.0015 | 0.0464 | 59.8403
AFTTK128_3 | Front 3 | 25.3193 | 10.056 | 3.0831 | 0.2681 | 0 | 0.0178 | 1.4131 | 0.6504 | 0.0174 | 0 | 0.0041 | 0.0052 | 0.0057 | 0.0265 | 0.0013 | 0.0445 | 59.3083
AFTTK128_4 | Front 4 | 25.5218 | 10.014 | 2.8414 | 0.3218 | 0.3073 | 0.0209 | 1.448 | 0.5743 | 0.0179 | 0 | 0.0038 | 0.0046 | 0.0061 | 0.0289 | 0.0015 | 0.044 | 58.9984
AFTTK128_5 | Back 5 | 22.8783 | 8.7979 | 2.6453 | 0.157 | 0 | 0.0142 | 1.4244 | 0.5829 | 0.014 | 0 | 0.0051 | 0.0047 | 0.006 | 0.028 | 0.0013 | 0.033 | 63.7078
AFTTK128_6 | Back 6 | 24.3963 | 9.0819 | 3.0247 | 0.1793 | 0 | 0.0155 | 1.5428 | 0.609 | 0.0178 | 0 | 0.0049 | 0.0045 | 0.0062 | 0.0276 | 0.0013 | 0.0406 | 61.3718
AFTTK128_7 | Back 7 | 24.679 | 8.9316 | 2.8332 | 0.1628 | 0 | 0.0175 | 1.5047 | 0.5968 | 0.0159 | 0 | 0.0043 | 0.0042 | 0.0059 | 0.0262 | 0.0014 | 0.0391 | 61.489
AFTTK128_8 | Back 8 | 26.3411 | 10.1085 | 2.7538 | 0.2194 | 0 | 0.0147 | 1.5634 | 0.6023 | 0.02 | 0 | 0.0042 | 0.0042 | 0.0057 | 0.0276 | 0.0012 | 0.0457 | 58.5766
AFTTK128_9 | Cross Section 9 | 26.8875 | 9.8793 | 3.2401 | 0.2012 | 0 | 0.014 | 1.4275 | 0.5872 | 0.0287 | 0 | 0.0046 | 0.0051 | 0.0057 | 0.0275 | 0.0015 | 0.0431 | 57.9419
AFTTK128_10 | Cross Section 10 | 22.0742 | 10.2279 | 3.7497 | 0.2839 | 0 | 0 | 1.247 | 0.4402 | 0.0197 | 0 | 0.0057 | 0.0061 | 0.0055 | 0.0251 | 0.0014 | 0.0417 | 62.2694
AFTTK129_1 | Front 1 | 26.8161 | 9.4649 | 2.7418 | 0.2084 | 0 | 0.0105 | 1.5308 | 0.6259 | 0.0123 | 0 | 0.0052 | 0.0043 | 0.0059 | 0.0303 | 0.0014 | 0.044 | 58.7164
AFTTK129_2 | Front 2 | 25.0928 | 10.8193 | 3.0807 | 0.2065 | 0 | 0.0123 | 1.456 | 0.5944 | 0.0174 | 0 | 0.0043 | 0.0046 | 0.0065 | 0.0281 | 0.0014 | 0.0422 | 58.8889
AFTTK129_3 | Front 3 | 27.6889 | 9.4775 | 2.7738 | 0.1685 | 0 | 0.0125 | 1.6395 | 0.6649 | 0.013 | 0 | 0.0041 | 0.0038 | 0.0061 | 0.0288 | 0.0014 | 0.0435 | 57.7151
AFTTK129_4 | Front 4 | 26.628 | 9.6823 | 2.8454 | 0.1699 | 0 | 0.0095 | 1.5573 | 0.5781 | 0.0102 | 0 | 0.0039 | 0.0044 | 0.006 | 0.0259 | 0.0012 | 0.0415 | 58.6446
AFTTK129_5 | Back 5 | 21.6416 | 8.9385 | 2.8484 | 0.2371 | 0 | 0.0147 | 1.5423 | 0.5617 | 0.0182 | 0 | 0.0044 | 0.0052 | 0.0056 | 0.0249 | 0.0011 | 0.0306 | 64.401
AFTTK129_6 | Back 6 | 21.6672 | 9.2714 | 2.7859 | 0.2656 | 0 | 0.0115 | 1.4827 | 0.5264 | 0.0213 | 0 | 0.005 | 0.0055 | 0.0055 | 0.025 | 0.0014 | 0.0344 | 64.1488
AFTTK129_7 | Back 7 | 24.1167 | 9.3681 | 2.9262 | 0.2967 | 0 | 0.0185 | 1.495 | 0.4975 | 0.0222 | 0 | 0.0045 | 0.0045 | 0.0057 | 0.0282 | 0.0013 | 0.0393 | 61.4337
AFTTK129_8 | Back 8 | 26.4053 | 10.8245 | 3.1808 | 0.2594 | 0.3988 | 0.0161 | 1.5854 | 0.5467 | 0.0267 | 0 | 0.0048 | 0.0055 | 0.0057 | 0.0279 | 0.0013 | 0.0474 | 56.9913
AFTTK129_9 | Cross Section 9 | 23.0746 | 10.4662 | 3.9204 | 0.3105 | 0 | 0 | 1.4147 | 0.5007 | 0.0291 | 0 | 0.0059 | 0.0076 | 0.0065 | 0.0259 | 0.0013 | 0.0403 | 60.6202
AFTTK129_10 | Cross Section 10 | 23.2406 | 10.4658 | 3.5846 | 0.3084 | 0.3864 | 0 | 1.4752 | 0.3983 | 0.0258 | 0 | 0.0059 | 0.007 | 0.0059 | 0.0272 | 0.0013 | 0.0393 | 60.4266
AFTTK130_1 | Front 1 | 27.7936 | 10.5013 | 2.6734 | 0.16 | 0 | 0.0201 | 1.776 | 0.6525 | 0.0135 | 0 | 0.0049 | 0.0042 | 0.0058 | 0.0285 | 0.0013 | 0.0415 | 56.6156
AFTTK130_2 | Front 2 | 28.0049 | 9.7824 | 2.451 | 0.1864 | 0 | 0.0156 | 1.6665 | 0.6023 | 0.0103 | 0 | 0.0047 | 0.0045 | 0.0062 | 0.0285 | 0.0013 | 0.0436 | 57.4646
AFTTK130_3 | Front 3 | 27.5197 | 9.6347 | 2.5124 | 0.1635 | 0 | 0.0201 | 1.7496 | 0.642 | 0.0112 | 0 | 0.0046 | 0.0043 | 0.0059 | 0.0288 | 0.0013 | 0.0416 | 57.9369
AFTTK130_4 | Front 4 | 27.8068 | 9.3947 | 2.5431 | 0.2028 | 0 | 0.0238 | 1.6152 | 0.6543 | 0.0137 | 0 | 0.0046 | 0.0039 | 0.0059 | 0.0257 | 0.0013 | 0.0435 | 57.9103
AFTTK130_5 | Back 5 | 27.3333 | 9.9258 | 2.6742 | 0.2103 | 0 | 0.0205 | 1.5031 | 0.5874 | 0.0155 | 0 | 0.004 | 0.0041 | 0.0061 | 0.0271 | 0.0013 | 0.0458 | 57.8818
AFTTK130_6 | Back 6 | 28.6549 | 8.6223 | 2.6732 | 0.2305 | 0 | 0.0162 | 1.4156 | 0.5482 | 0.0177 | 0 | 0.0032 | 0.0035 | 0.0059 | 0.0225 | 0.0014 | 0.0424 | 57.9331
AFTTK130_7 | Back 7 | 27.8519 | 8.3125 | 2.5274 | 0.1861 | 0 | 0.0203 | 1.5027 | 0.5827 | 0.0194 | 0 | 0.004 | 0.004 | 0.0058 | 0.0234 | 0.0013 | 0.0401 | 59.1136
AFTTK130_8 | Back 8 | 27.9802 | 9.4794 | 2.9199 | 0.2202 | 0 | 0.0206 | 1.5179 | 0.5777 | 0.0243 | 0 | 0.0041 | 0.0042 | 0.0062 | 0.0261 | 0.0014 | 0.0494 | 57.3876
AFTTK130_9 | cross section 9 | 26.1305 | 9.62 | 2.6493 | 0.1968 | 0 | 0.0104 | 1.4599 | 0.5886 | 0.0199 | 0 | 0.004 | 0.0045 | 0.0063 | 0.0262 | 0.0014 | 0.042 | 59.4789
AFTTK130_10 | cross section 10 | 27.6659 | 9.526 | 2.9573 | 0.1629 | 0 | 0.0226 | 1.6488 | 0.5801 | 0.027 | 0 | 0.0046 | 0.0048 | 0.0061 | 0.0275 | 0.0015 | 0.0414 | 57.6971